## S_channel
| queue_id | t | f1 | f3 | f5 | f7 | f9 | g1 | g3 | g5 | g7 | g9 | temp | delf1 | delf3 | delf5 | delf7 | delf9 | delg1 | delg3 | delg5 | delg7 | delg9 | mark1 | mark3 | mark5 | mark7 | mark9
0 | 41 | -0.004372 | 5002203.8 | 15003111.6 | 25003132.0 | 35002127.8 | 45001927.7 | 798.1319 | 1219.312 | 1603.521 | 1878.768 | 2162.915 |  | 192.6764 | 134.4696 | 242.0117 | 322.0633 | 400.1659 | 110.7308 | -26.19204 | -21.26 | -22.87925 | -24.1487 | 0 | 0 | 0 | 0 | 0
1 | 42 | 30.006806 | 5001823.3 | 15003056.1 | 25003033.8 | 35002012.7 | 45001791.1 | 1036.12 | 1251.822 | 1603.553 | 1886.3 | 2169.308 |  | -187.8146 | 78.99202 | 143.8292 | 207.013 | 263.5082 | 348.7185 | 6.318018 | -21.22854 | -15.34747 | -17.75542 | 0 | 0 | 0 | 0 | 0
2 | 43 | 60.000913 | 5002288.0 | 15003028.9 | 25002966.8 | 35001922.8 | 45001668.9 | 931.677 | 1233.093 | 1620.548 | 1893.161 | 2176.989 |  | 276.8042 | 51.79233 | 76.86224 | 117.0731 | 141.2882 | 244.2759 | -12.41134 | -4.233343 | -8.486967 | -10.07464 | 0 | 0 | 0 | 0 | 0
3 | 44 | 90.004424 | 5002110.0 | 15002998.4 | 25002938.4 | 35001846.2 | 45001578.0 | 883.6048 | 1235.644 | 1626.333 | 1900.058 | 2184.284 |  | 98.8307 | 21.21895 | 48.47208 | 40.51923 | 50.40643 | 196.2037 | -9.860491 | 1.551809 | -1.589188 | -2.779396 | 0 | 0 | 0 | 0 | 0
4 | 45 | 120.022796 | 5001979.3 | 15002972.2 | 25002901.5 | 35001812.0 | 45001538.4 | 777.4114 | 1246.659 | 1624.866 | 1904.446 | 2194.334 |  | -31.82484 | -4.985933 | 11.52189 | 6.285637 | 10.79046 | 90.01031 | 1.154323 | 0.08467496 | 2.798122 | 7.27004 | 0 | 0 | 0 | 0 | 0
5 | 46 | 150.123117 | 5002188.8 | 15002976.1 | 25002874.5 | 35001774.2 | 45001494.5 | 786.8942 | 1236.311 | 1636.083 | 1909.457 | 2190.908 |  | 177.6284 | -1.031639 | -15.51319 | -31.48014 | -33.09741 | 99.49308 | -9.19329 | 11.30187 | 7.809435 | 3.844327 | 0 | 0 | 0 | 0 | 0
6 | 47 | 180.124859 | 5002150.4 | 15002944.8 | 25002859.8 | 35001753.2 | 45001464.5 | 783.4826 | 1275.478 | 1637.224 | 1914.176 | 2192.89 |  | 139.2589 | -32.36185 | -30.17336 | -52.4948 | -63.10751 | 96.0815 | 29.97338 | 12.44332 | 12.52851 | 5.826924 | 0 | 0 | 0 | 0 | 0
7 | 48 | 210.137869 | 5002128.1 | 15002942.4 | 25002829.4 | 35001734.0 | 45001443.0 | 749.8751 | 1263.44 | 1645.139 | 1916.806 | 2199.137 |  | 116.9387 | -34.77542 | -60.54623 | -71.70411 | -84.59356 | 62.47401 | 17.93513 | 20.35775 | 15.15824 | 12.07363 | 0 | 0 | 0 | 0 | 0
8 | 49 | 240.133109 | 5001909.1 | 15002935.1 | 25002835.2 | 35001729.0 | 45001436.4 | 780.6943 | 1256.711 | 1632.501 | 1917.936 | 2206.836 |  | -102.0127 | -42.0078 | -54.76236 | -76.68607 | -91.14547 | 93.29318 | 11.2067 | 7.720091 | 16.2885 | 19.7723 | 0 | 0 | 0 | 0 | 0
9 | 50 | 270.132547 | 5001978.1 | 15002943.2 | 25002849.7 | 35001728.8 | 45001435.0 | 766.8147 | 1249.758 | 1631.026 | 1915.96 | 2206.523 |  | -33.02787 | -33.95793 | -40.2956 | -76.90199 | -92.54948 | 79.41357 | 4.253925 | 6.244549 | 14.31285 | 19.45975 | 0 | 0 | 0 | 0 | 0
10 | 51 | 300.136232 | 5001976.7 | 15002940.3 | 25002828.9 | 35001718.4 | 45001426.0 | 742.9555 | 1249.132 | 1633.534 | 1918.134 | 2208.138 |  | -34.43363 | -36.89482 | -61.03721 | -87.33973 | -101.5837 | 55.55442 | 3.627938 | 8.75243 | 16.48653 | 21.07439 | 0 | 0 | 0 | 0 | 0
11 | 52 | 330.151141 | 5002085.0 | 15002937.6 | 25002830.3 | 35001716.9 | 45001419.7 | 725.0565 | 1270.555 | 1655.051 | 1921.442 | 2205.171 |  | 73.84087 | -39.53307 | -59.66654 | -88.79519 | -107.8489 | 37.65541 | 25.0504 | 30.27018 | 19.79431 | 18.10784 | 0 | 0 | 0 | 0 | 0
12 | 53 | 360.14689 | 5002028.6 | 15002923.6 | 25002818.5 | 35001713.2 | 45001422.6 | 731.3038 | 1255.506 | 1632.324 | 1921.518 | 2203.537 |  | 17.40302 | -53.53087 | -71.44687 | -92.51172 | -104.9829 | 43.90272 | 10.00187 | 7.542723 | 19.87016 | 16.47331 | 0 | 0 | 0 | 0 | 0
13 | 54 | 390.164517 | 5002029.9 | 15002945.0 | 25002833.3 | 35001727.1 | 45001432.2 | 767.5758 | 1258.556 | 1642.949 | 1921.353 | 2208.444 |  | 18.77973 | -32.11426 | -56.70485 | -78.58722 | -95.4061 | 80.17465 | 13.05178 | 18.16803 | 19.70525 | 21.38066 | 0 | 0 | 0 | 0 | 0
14 | 55 | 420.168752 | 5002052.6 | 15002941.8 | 25002825.9 | 35001730.1 | 45001440.8 | 856.842 | 1257.161 | 1663.756 | 1922.073 | 2210.55 |  | 41.44633 | -35.39905 | -64.12587 | -75.64603 | -86.75894 | 169.4409 | 11.65638 | 38.97486 | 20.42535 | 23.48675 | 0 | 0 | 0 | 0 | 0
15 | 56 | 450.184982 | 5001924.1 | 15002932.3 | 25002847.4 | 35001723.4 | 45001432.2 | 986.7927 | 1247.893 | 1635.044 | 1919.337 | 2209.926 |  | -87.0576 | -44.89495 | -42.59904 | -82.36224 | -95.41098 | 299.3916 | 2.388376 | 10.26255 | 17.68964 | 22.86218 | 0 | 0 | 0 | 0 | 0
16 | 57 | 480.188751 | 5002053.5 | 15002951.2 | 25002829.2 | 35001716.9 | 45001423.6 | 726.6731 | 1246.574 | 1645.157 | 1922.525 | 2209.621 |  | 42.30919 | -25.91634 | -60.73099 | -88.81247 | -103.9327 | 39.27204 | 1.070013 | 20.37624 | 20.87722 | 22.55736 | 0 | 0 | 0 | 0 | 0
17 | 58 | 510.207567 | 5002121.9 | 15002945.6 | 25002815.4 | 35001718.1 | 45001422.5 | 722.851 | 1262.598 | 1640.166 | 1923.905 | 2211.391 |  | 110.7723 | -31.58372 | -74.60328 | -87.62623 | -105.0887 | 35.44991 | 17.094 | 15.38483 | 22.25759 | 24.32741 | 0 | 0 | 0 | 0 | 0
18 | 59 | 540.217839 | 5002317.7 | 15002949.2 | 25002799.2 | 35001716.1 | 45001419.8 | 924.7536 | 1270.379 | 1639.369 | 1920.711 | 2207.042 |  | 306.6007 | -27.95183 | -90.80149 | -89.61895 | -107.7633 | 237.3525 | 24.87488 | 14.58829 | 19.06316 | 19.97875 | 0 | 0 | 0 | 0 | 0
19 | 60 | 570.24605 | 5002326.3 | 15002928.1 | 25002797.3 | 35001720.5 | 45001423.4 | 902.5401 | 1266.005 | 1658.528 | 1924.349 | 2206.927 |  | 315.1879 | -49.00684 | -92.65246 | -85.25743 | -104.1383 | 215.1389 | 20.50071 | 33.74701 | 22.70138 | 19.86333 | 0 | 0 | 0 | 0 | 0
20 | 61 | 600.256486 | 5002013.2 | 15002905.3 | 25002813.1 | 35001695.6 | 45001394.3 | 697.9245 | 1265.959 | 1642.038 | 1927.91 | 2211.119 |  | 2.067185 | -71.89062 | -76.83801 | -110.1581 | -133.2287 | 10.52337 | 20.45484 | 17.25646 | 26.26298 | 24.05507 | 0 | 0 | 0 | 0 | 0
21 | 62 | 630.266281 | 5001972.8 | 15002926.7 | 25002803.4 | 35001695.7 | 45001388.3 | 772.9264 | 1253.322 | 1660.59 | 1927.059 | 2215.291 |  | -38.37211 | -50.46802 | -86.58357 | -110.0014 | -139.2719 | 85.52531 | 7.817954 | 35.80916 | 25.4116 | 28.22741 | 0 | 0 | 0 | 0 | 0
22 | 63 | 660.265247 | 5001972.3 | 15002929.2 | 25002820.0 | 35001701.4 | 45001400.9 | 727.0855 | 1263.808 | 1637.025 | 1925.385 | 2211.079 |  | -38.84699 | -47.97055 | -69.95678 | -104.3566 | -126.6731 | 39.68439 | 18.30385 | 12.24364 | 23.7376 | 24.01531 | 0 | 0 | 0 | 0 | 0
23 | 64 | 690.279735 | 5002085.7 | 15002932.0 | 25002816.3 | 35001697.8 | 45001398.8 | 751.7502 | 1264.631 | 1642.852 | 1929.687 | 2210.597 |  | 74.51056 | -45.1052 | -73.62785 | -107.9342 | -128.7591 | 64.34914 | 19.12658 | 18.07066 | 28.04003 | 23.53346 | 0 | 0 | 0 | 0 | 0
24 | 65 | 720.291873 | 5002121.0 | 15002918.9 | 25002814.4 | 35001694.8 | 45001392.4 | 738.398 | 1256.918 | 1647.99 | 1930.094 | 2219.318 |  | 109.822 | -58.24376 | -75.53548 | -110.9138 | -135.1702 | 50.99691 | 11.41345 | 23.20928 | 28.44695 | 32.25496 | 0 | 0 | 0 | 0 | 0
25 | 66 | 750.293083 | 5002068.2 | 15002918.3 | 25002801.3 | 35001693.7 | 45001397.2 | 775.1442 | 1266.248 | 1644.475 | 1930.113 | 2214.332 |  | 57.03783 | -58.83585 | -88.6648 | -112.0478 | -130.3835 | 87.7431 | 20.74315 | 19.69368 | 28.46578 | 27.26841 | 0 | 0 | 0 | 0 | 0
26 | 67 | 780.298348 | 5002026.4 | 15002918.7 | 25002807.2 | 35001684.6 | 45001378.4 | 818.7743 | 1262.292 | 1646.756 | 1933.72 | 2219.666 |  | 15.28271 | -58.4579 | -82.8028 | -121.0966 | -149.1949 | 131.3732 | 16.78756 | 21.97475 | 32.0723 | 32.60265 | 0 | 0 | 0 | 0 | 0
27 | 68 | 810.315066 | 5002065.2 | 15002922.3 | 25002780.0 | 35001674.2 | 45001373.9 | 785.9279 | 1258.987 | 1650.839 | 1933.605 | 2214.478 |  | 54.06265 | -54.83476 | -109.9803 | -131.4886 | -153.7051 | 98.52682 | 13.48249 | 26.05763 | 31.958 | 27.41427 | 0 | 0 | 0 | 0 | 0
28 | 69 | 840.320198 | 5002115.2 | 15002907.2 | 25002816.1 | 35001692.8 | 45001387.5 | 711.5255 | 1260.66 | 1657.796 | 1934.309 | 2221.561 |  | 104.0284 | -69.95602 | -73.90119 | -112.9502 | -140.0246 | 24.12438 | 15.15578 | 33.01461 | 32.66141 | 34.49728 | 0 | 0 | 0 | 0 | 0
29 | 70 | 870.33536 | 5002334.4 | 15002918.9 | 25002807.2 | 35001674.8 | 45001365.7 | 412.4416 | 1259.363 | 1641.715 | 1933.855 | 2221.186 |  | 323.2185 | -58.28951 | -82.74694 | -130.8955 | -161.8603 | -274.9595 | 13.85824 | 16.93366 | 32.20743 | 34.12282 | 0 | 0 | 0 | 0 | 0
30 | 71 | 900.35121 | 5002009.6 | 15002911.5 | 25002764.6 | 35001669.5 | 45001356.1 | 730.2363 | 1266.844 | 1649.766 | 1932.774 | 2215.644 |  | -1.509795 | -65.63937 | -125.4235 | -136.2197 | -171.5161 | 42.83516 | 21.33949 | 24.98477 | 31.12607 | 28.58001 | 0 | 0 | 0 | 0 | 0
31 | 72 | 930.363113 | 5002165.9 | 15002924.9 | 25002816.9 | 35001686.8 | 45001380.3 | 665.9365 | 1273.087 | 1659.532 | 1939.155 | 2220.85 |  | 154.719 | -52.29574 | -73.1029 | -118.9365 | -147.3192 | -21.46457 | 27.58247 | 34.75091 | 37.50743 | 33.78636 | 0 | 0 | 0 | 0 | 0
32 | 73 | 960.382701 | 5001883.5 | 15002963.0 | 25002858.2 | 35001739.3 | 45001423.6 | 935.8507 | 1368.828 | 1729.855 | 2000.033 | 2282.408 |  | -127.6305 | -14.12223 | -31.74882 | -66.38099 | -103.9629 | 248.4496 | 123.3239 | 105.074 | 98.386 | 95.34444 | 0 | 0 | 0 | 0 | 0
33 | 74 | 990.380728 | 5002041.7 | 15003009.2 | 25002899.8 | 35001777.4 | 45001467.5 | 1016.412 | 1441.682 | 1788.981 | 2037.751 | 2317.997 |  | 30.59601 | 32.06384 | 9.82399 | -28.30066 | -60.07644 | 329.0113 | 196.1779 | 164.1995 | 136.1036 | 130.9339 | 0 | 0 | 0 | 0 | 0
34 | 75 | 1020.401246 | 5001985.4 | 15003017.4 | 25002902.5 | 35001798.9 | 45001495.4 | 1082.619 | 1491.854 | 1809.304 | 2057.643 | 2340.627 |  | -25.70682 | 40.29477 | 12.54358 | -6.794289 | -32.2049 | 395.2182 | 246.3497 | 184.5227 | 155.9954 | 153.563 | 0 | 0 | 0 | 0 | 0
35 | 76 | 1050.403786 | 5002022.9 | 15003129.9 | 25003030.2 | 35001900.5 | 45001580.2 | 1105.173 | 1633.097 | 1914.819 | 2141.764 | 2410.01 |  | 11.73061 | 152.7763 | 140.261 | 94.76404 | 52.64994 | 417.7719 | 387.5923 | 290.0375 | 240.1168 | 222.9466 | 0 | 0 | 0 | 0 | 0
36 | 77 | 1080.396084 | 5001887.0 | 15003174.9 | 25003094.3 | 35001964.4 | 45001623.1 | 1330.879 | 1786.979 | 2024.648 | 2241.271 | 2488.828 |  | -124.1521 | 197.7016 | 204.3575 | 158.6836 | 95.48933 | 643.4782 | 541.4743 | 399.8668 | 339.624 | 301.7645 | 0 | 0 | 0 | 0 | 0
37 | 78 | 1110.411156 | 5002016.7 | 15002992.4 | 25002863.8 | 35001754.5 | 45001458.5 | 1096.992 | 1411.98 | 1743.641 | 2001.848 | 2275.108 |  | 5.567603 | 15.20186 | -26.1472 | -51.26142 | -69.07123 | 409.591 | 166.4753 | 118.8601 | 100.2009 | 88.04444 | 0 | 0 | 0 | 0 | 0
38 | 79 | 1140.427015 | 5003400.9 | 15002985.8 | 25002878.2 | 35001742.3 | 45001426.4 | 1134.297 | 1423.778 | 1767.868 | 2016.943 | 2290.627 |  | 1389.715 | 8.654427 | -11.81491 | -63.44518 | -101.1559 | 446.8956 | 178.2738 | 143.0866 | 115.2957 | 103.5639 | 0 | 0 | 0 | 0 | 0
39 | 80 | 1170.445729 | 5001998.1 | 15002993.1 | 25002877.5 | 35001753.2 | 45001430.8 | 989.5629 | 1421.494 | 1771.736 | 2024.063 | 2298.999 |  | -13.03418 | 15.92537 | -12.49014 | -52.50241 | -96.78425 | 302.1618 | 175.9899 | 146.9545 | 122.4159 | 111.9353 | 0 | 0 | 0 | 0 | 0
40 | 81 | 1200.458344 | 5002003.5 | 15002985.7 | 25002887.3 | 35001763.6 | 45001454.0 | 1014.47 | 1430.715 | 1793.859 | 2034.337 | 2300.931 |  | -7.655842 | 8.570804 | -2.636889 | -42.10009 | -73.56606 | 327.0685 | 185.2106 | 169.0778 | 132.6899 | 113.8671 | 0 | 0 | 0 | 0 | 0
41 | 82 | 1230.462344 | 5002066.9 | 15003002.0 | 25002900.2 | 35001773.5 | 45001458.3 | 983.4577 | 1428.907 | 1786.404 | 2033.216 | 2307.83 |  | 55.77292 | 24.83049 | 10.18878 | -32.26565 | -69.2386 | 296.0566 | 183.4026 | 161.6233 | 131.5682 | 120.7666 | 0 | 0 | 0 | 0 | 0
42 | 83 | 1260.47326 | 5002104.5 | 15002995.0 | 25002909.2 | 35001788.6 | 45001478.0 | 1150.309 | 1428.406 | 1791.642 | 2038.078 | 2304.722 |  | 93.38047 | 17.84048 | 19.22063 | -17.13107 | -49.60315 | 462.9075 | 182.902 | 166.8605 | 136.4301 | 117.6586 | 0 | 0 | 0 | 0 | 0
43 | 84 | 1290.475866 | 5002039.3 | 15003014.4 | 25002907.8 | 35001794.1 | 45001478.6 | 953.801 | 1452.152 | 1786.985 | 2035.385 | 2307.953 |  | 28.18954 | 37.22986 | 17.85854 | -11.66267 | -48.98622 | 266.3999 | 206.648 | 162.2042 | 133.7378 | 120.8899 | 0 | 0 | 0 | 0 | 0
44 | 85 | 1320.479 | 5002076.4 | 15002998.7 | 25002913.3 | 35001801.6 | 45001490.4 | 955.0611 | 1437.332 | 1797.723 | 2033.552 | 2302.424 |  | 65.22115 | 21.50946 | 23.28111 | -4.105215 | -37.15446 | 267.66 | 191.8275 | 172.9415 | 131.9048 | 115.3609 | 0 | 0 | 0 | 0 | 0
45 | 86 | 1350.488496 | 5002079.1 | 15003004.2 | 25002925.9 | 35001808.4 | 45001504.1 | 1084.089 | 1426.026 | 1799.469 | 2034.962 | 2303.428 |  | 67.92065 | 27.04099 | 35.94702 | 2.652976 | -23.49418 | 396.688 | 180.5221 | 174.6875 | 133.3149 | 116.3649 | 0 | 0 | 0 | 0 | 0
46 | 87 | 1380.479253 | 5002215.1 | 15003016.2 | 25002908.1 | 35001807.9 | 45001507.8 | 877.4218 | 1464.704 | 1787.667 | 2032.712 | 2304.369 |  | 203.9073 | 39.00458 | 18.12352 | 2.229139 | -19.79154 | 190.0207 | 219.1992 | 162.8854 | 131.0647 | 117.305 | 0 | 0 | 0 | 0 | 0
47 | 88 | 1410.476757 | 5001425.4 | 15003030.3 | 25002915.6 | 35001823.3 | 45001510.0 | 477.0464 | 1443.382 | 1774.019 | 2037.823 | 2309.353 |  | -585.7161 | 53.17755 | 25.63518 | 17.62166 | -17.53548 | -210.3547 | 197.8775 | 149.2383 | 136.1752 | 122.2893 | 0 | 0 | 0 | 0 | 0
48 | 89 | 1440.479683 | 5001875.8 | 15003037.7 | 25002924.9 | 35001825.7 | 45001529.6 | 1328.225 | 1440.983 | 1789.054 | 2035.035 | 2299.091 |  | -135.3924 | 60.5766 | 34.91691 | 19.97861 | 2.01353 | 640.8234 | 195.4789 | 164.273 | 133.3872 | 112.0273 | 0 | 0 | 0 | 0 | 0
49 | 90 | 1470.497615 | 5001998.7 | 15003020.6 | 25002920.8 | 35001814.3 | 45001514.1 | 983.6835 | 1455.992 | 1793.577 | 2039.381 | 2301.822 |  | -12.44028 | 43.49636 | 30.8601 | 8.570797 | -13.45418 | 296.2823 | 210.4874 | 168.7959 | 137.733 | 114.7585 | 0 | 0 | 0 | 0 | 0
50 | 91 | 1500.505424 | 5002103.1 | 15003019.1 | 25002926.9 | 35001822.1 | 45001518.7 | 991.8085 | 1438.241 | 1783.659 | 2034.563 | 2300.279 |  | 91.97609 | 41.92855 | 36.91367 | 16.3965 | -8.847967 | 304.4074 | 192.7362 | 158.8775 | 132.9155 | 113.2157 | 0 | 0 | 0 | 0 | 0
51 | 92 | 1530.525313 | 5002157.2 | 15003020.7 | 25002920.9 | 35001817.5 | 45001520.7 | 1310.961 | 1436.112 | 1774.809 | 2036.578 | 2300.887 |  | 146.0787 | 43.58039 | 30.91747 | 11.74166 | -6.867485 | 623.5599 | 190.6079 | 150.0277 | 134.9305 | 113.8236 | 0 | 0 | 0 | 0 | 0
52 | 93 | 1560.540743 | 5002138.7 | 15003034.5 | 25002908.0 | 35001814.8 | 45001507.1 | 1113.534 | 1452.851 | 1779.285 | 2039.68 | 2303.017 |  | 127.5228 | 57.39845 | 18.00948 | 9.049246 | -20.44603 | 426.1333 | 207.3467 | 154.504 | 138.0323 | 115.9535 | 0 | 0 | 0 | 0 | 0
53 | 94 | 1590.560652 | 5002059.9 | 15003025.4 | 25002929.2 | 35001823.6 | 45001520.8 | 995.0923 | 1448.939 | 1785.942 | 2036.526 | 2298.879 |  | 48.78033 | 48.24684 | 39.22295 | 17.89082 | -6.770327 | 307.6912 | 203.4347 | 161.1605 | 134.8784 | 111.8153 | 0 | 0 | 0 | 0 | 0
54 | 95 | 1620.555122 | 5002023.1 | 15003002.6 | 25002922.2 | 35001830.1 | 45001521.6 | 1133.736 | 1441.918 | 1790.534 | 2031.355 | 2301.995 |  | 11.9788 | 25.43403 | 32.19285 | 24.39479 | -5.979885 | 446.335 | 196.4139 | 165.7527 | 129.7071 | 114.9311 | 0 | 0 | 0 | 0 | 0
55 | 96 | 1650.572866 | 5001960.0 | 15003004.4 | 25002923.8 | 35001823.6 | 45001518.3 | 938.9327 | 1454.104 | 1785.637 | 2030.523 | 2298.54 |  | -51.1715 | 27.29771 | 33.84031 | 17.8884 | -9.301943 | 251.5316 | 208.5999 | 160.8559 | 128.875 | 111.476 | 0 | 0 | 0 | 0 | 0
56 | 97 | 1680.583138 | 5002372.5 | 15003019.3 | 25002931.1 | 35001830.6 | 45001526.8 | 1000.525 | 1438.016 | 1772.261 | 2027.788 | 2301.06 |  | 361.3317 | 42.19613 | 41.17169 | 24.88789 | -0.800374 | 313.1235 | 192.5115 | 147.4797 | 126.1401 | 113.996 | 0 | 0 | 0 | 0 | 0
57 | 98 | 1710.576742 | 5001698.0 | 15003020.8 | 25002924.5 | 35001818.5 | 45001515.2 | 784.05 | 1437.694 | 1786.12 | 2032.943 | 2296.379 |  | -313.1245 | 43.65013 | 34.56657 | 12.79092 | -12.4062 | 96.64888 | 192.1896 | 161.3391 | 131.2956 | 109.3153 | 0 | 0 | 0 | 0 | 0
58 | 99 | 1740.576783 | 5001898.4 | 15003009.0 | 25002915.5 | 35001814.9 | 45001506.4 | 988.0082 | 1431.478 | 1790.455 | 2033.863 | 2301.062 |  | -112.7563 | 31.82276 | 25.50058 | 9.200261 | -21.16679 | 300.6071 | 185.9741 | 165.6742 | 132.215 | 113.9983 | 0 | 0 | 0 | 0 | 0
59 | 100 | 1770.577982 | 5001967.7 | 15003014.0 | 25002919.6 | 35001820.1 | 45001503.5 | 1073.607 | 1453.327 | 1782.556 | 2032.447 | 2301.934 |  | -43.43859 | 36.83276 | 29.66028 | 14.3562 | -24.07802 | 386.2057 | 207.8226 | 157.7745 | 130.7991 | 114.87 | 0 | 0 | 0 | 0 | 0
60 | 101 | 1800.595226 | 5001988.3 | 15003024.6 | 25002919.0 | 35001824.7 | 45001514.3 | 995.2519 | 1442.783 | 1782.364 | 2032.962 | 2295.761 |  | -22.80232 | 47.40144 | 28.98941 | 19.01501 | -13.32056 | 307.8508 | 197.2787 | 157.5832 | 131.3141 | 108.6972 | 0 | 0 | 0 | 0 | 0
61 | 102 | 1830.611632 | 5002038.0 | 15003029.0 | 25002939.2 | 35001826.4 | 45001519.0 | 1003.679 | 1437.201 | 1782.283 | 2028.183 | 2296.154 |  | 26.82201 | 51.82855 | 49.22369 | 20.7278 | -8.541081 | 316.2778 | 191.697 | 157.5022 | 126.5358 | 109.0907 | 0 | 0 | 0 | 0 | 0
62 | 103 | 1860.62082 | 5002099.8 | 15003020.8 | 25002920.8 | 35001830.7 | 45001518.2 | 967.5215 | 1449.404 | 1783.711 | 2026.054 | 2293.263 |  | 88.60739 | 43.66718 | 30.84139 | 24.94697 | -9.352035 | 280.1204 | 203.8996 | 158.9297 | 124.4065 | 106.1993 | 0 | 0 | 0 | 0 | 0
63 | 104 | 1890.62578 | 5002158.0 | 15003012.2 | 25002932.5 | 35001832.3 | 45001514.0 | 998.1257 | 1443.387 | 1784.055 | 2024.255 | 2292.796 |  | 146.8863 | 35.05879 | 42.49295 | 26.62566 | -13.60957 | 310.7246 | 197.8823 | 159.2742 | 122.6073 | 105.7329 | 0 | 0 | 0 | 0 | 0
64 | 105 | 1920.644175 | 5002108.7 | 15003032.4 | 25002939.0 | 35001827.6 | 45001516.3 | 1007.204 | 1426.688 | 1790.987 | 2027.476 | 2296.608 |  | 97.55927 | 55.23398 | 49.02939 | 21.85074 | -11.2818 | 319.8026 | 181.1832 | 166.2054 | 125.8284 | 109.5445 | 0 | 0 | 0 | 0 | 0
65 | 106 | 1950.640228 | 5002126.3 | 15003023.3 | 25002922.6 | 35001817.6 | 45001517.8 | 881.5769 | 1436.269 | 1791.236 | 2027.878 | 2297.467 |  | 115.1363 | 46.17533 | 32.66463 | 11.84605 | -9.814997 | 194.1758 | 190.7648 | 166.4546 | 126.231 | 110.4032 | 0 | 0 | 0 | 0 | 0
66 | 107 | 1980.660768 | 5002452.4 | 15003018.0 | 25002924.1 | 35001822.3 | 45001517.6 | 1230.408 | 1442.515 | 1767.819 | 2026.787 | 2291.276 |  | 441.2497 | 40.87711 | 34.15985 | 16.6272 | -10.01289 | 543.0065 | 197.0104 | 143.0377 | 125.1393 | 104.2122 | 0 | 0 | 0 | 0 | 0
67 | 108 | 2010.667879 | 5002482.6 | 15003017.9 | 25002928.1 | 35001820.5 | 45001516.5 | 2185.894 | 1435.938 | 1785.031 | 2031.77 | 2293.987 |  | 471.4128 | 40.73931 | 38.12155 | 14.77129 | -11.11443 | 1498.493 | 190.4335 | 160.2499 | 130.1222 | 106.9239 | 0 | 0 | 0 | 0 | 0

## S_reference
| queue_id | t | f1 | f3 | f5 | f7 | f9 | g1 | g3 | g5 | g7 | g9 | temp | mark1 | mark3 | mark5 | mark7 | mark9
0 | 41 | -0.004372 | 5002011.1 | 15002977.1 | 25002890.0 | 35001805.7 | 45001527.6 | 687.4011 | 1245.504 | 1624.781 | 1901.647 | 2187.064 |  | 0 | 0 | 0 | 0 | 0
1 | 42 | 30.006806 | 5002011.1 | 15002977.1 | 25002890.0 | 35001805.7 | 45001527.6 | 687.4011 | 1245.504 | 1624.781 | 1901.647 | 2187.064 |  | 0 | 0 | 0 | 0 | 0
2 | 43 | 60.000913 | 5002011.1 | 15002977.1 | 25002890.0 | 35001805.7 | 45001527.6 | 687.4011 | 1245.504 | 1624.781 | 1901.647 | 2187.064 |  | 0 | 0 | 0 | 0 | 0
3 | 44 | 90.004424 | 5002011.1 | 15002977.1 | 25002890.0 | 35001805.7 | 45001527.6 | 687.4011 | 1245.504 | 1624.781 | 1901.647 | 2187.064 |  | 0 | 0 | 0 | 0 | 0
4 | 45 | 120.022796 | 5002011.1 | 15002977.1 | 25002890.0 | 35001805.7 | 45001527.6 | 687.4011 | 1245.504 | 1624.781 | 1901.647 | 2187.064 |  | 0 | 0 | 0 | 0 | 0
5 | 46 | 150.123117 | 5002011.1 | 15002977.1 | 25002890.0 | 35001805.7 | 45001527.6 | 687.4011 | 1245.504 | 1624.781 | 1901.647 | 2187.064 |  | 0 | 0 | 0 | 0 | 0
6 | 47 | 180.124859 | 5002011.1 | 15002977.1 | 25002890.0 | 35001805.7 | 45001527.6 | 687.4011 | 1245.504 | 1624.781 | 1901.647 | 2187.064 |  | 0 | 0 | 0 | 0 | 0
7 | 48 | 210.137869 | 5002011.1 | 15002977.1 | 25002890.0 | 35001805.7 | 45001527.6 | 687.4011 | 1245.504 | 1624.781 | 1901.647 | 2187.064 |  | 0 | 0 | 0 | 0 | 0
8 | 49 | 240.133109 | 5002011.1 | 15002977.1 | 25002890.0 | 35001805.7 | 45001527.6 | 687.4011 | 1245.504 | 1624.781 | 1901.647 | 2187.064 |  | 0 | 0 | 0 | 0 | 0
9 | 50 | 270.132547 | 5002011.1 | 15002977.1 | 25002890.0 | 35001805.7 | 45001527.6 | 687.4011 | 1245.504 | 1624.781 | 1901.647 | 2187.064 |  | 0 | 0 | 0 | 0 | 0
10 | 51 | 300.136232 | 5002011.1 | 15002977.1 | 25002890.0 | 35001805.7 | 45001527.6 | 687.4011 | 1245.504 | 1624.781 | 1901.647 | 2187.064 |  | 0 | 0 | 0 | 0 | 0
11 | 52 | 330.151141 | 5002011.1 | 15002977.1 | 25002890.0 | 35001805.7 | 45001527.6 | 687.4011 | 1245.504 | 1624.781 | 1901.647 | 2187.064 |  | 0 | 0 | 0 | 0 | 0
12 | 53 | 360.14689 | 5002011.1 | 15002977.1 | 25002890.0 | 35001805.7 | 45001527.6 | 687.4011 | 1245.504 | 1624.781 | 1901.647 | 2187.064 |  | 0 | 0 | 0 | 0 | 0
13 | 54 | 390.164517 | 5002011.1 | 15002977.1 | 25002890.0 | 35001805.7 | 45001527.6 | 687.4011 | 1245.504 | 1624.781 | 1901.647 | 2187.064 |  | 0 | 0 | 0 | 0 | 0
14 | 55 | 420.168752 | 5002011.1 | 15002977.1 | 25002890.0 | 35001805.7 | 45001527.6 | 687.4011 | 1245.504 | 1624.781 | 1901.647 | 2187.064 |  | 0 | 0 | 0 | 0 | 0
15 | 56 | 450.184982 | 5002011.1 | 15002977.1 | 25002890.0 | 35001805.7 | 45001527.6 | 687.4011 | 1245.504 | 1624.781 | 1901.647 | 2187.064 |  | 0 | 0 | 0 | 0 | 0
16 | 57 | 480.188751 | 5002011.1 | 15002977.1 | 25002890.0 | 35001805.7 | 45001527.6 | 687.4011 | 1245.504 | 1624.781 | 1901.647 | 2187.064 |  | 0 | 0 | 0 | 0 | 0
17 | 58 | 510.207567 | 5002011.1 | 15002977.1 | 25002890.0 | 35001805.7 | 45001527.6 | 687.4011 | 1245.504 | 1624.781 | 1901.647 | 2187.064 |  | 0 | 0 | 0 | 0 | 0
18 | 59 | 540.217839 | 5002011.1 | 15002977.1 | 25002890.0 | 35001805.7 | 45001527.6 | 687.4011 | 1245.504 | 1624.781 | 1901.647 | 2187.064 |  | 0 | 0 | 0 | 0 | 0
19 | 60 | 570.24605 | 5002011.1 | 15002977.1 | 25002890.0 | 35001805.7 | 45001527.6 | 687.4011 | 1245.504 | 1624.781 | 1901.647 | 2187.064 |  | 0 | 0 | 0 | 0 | 0
20 | 61 | 600.256486 | 5002011.1 | 15002977.1 | 25002890.0 | 35001805.7 | 45001527.6 | 687.4011 | 1245.504 | 1624.781 | 1901.647 | 2187.064 |  | 0 | 0 | 0 | 0 | 0
21 | 62 | 630.266281 | 5002011.1 | 15002977.1 | 25002890.0 | 35001805.7 | 45001527.6 | 687.4011 | 1245.504 | 1624.781 | 1901.647 | 2187.064 |  | 0 | 0 | 0 | 0 | 0
22 | 63 | 660.265247 | 5002011.1 | 15002977.1 | 25002890.0 | 35001805.7 | 45001527.6 | 687.4011 | 1245.504 | 1624.781 | 1901.647 | 2187.064 |  | 0 | 0 | 0 | 0 | 0
23 | 64 | 690.279735 | 5002011.1 | 15002977.1 | 25002890.0 | 35001805.7 | 45001527.6 | 687.4011 | 1245.504 | 1624.781 | 1901.647 | 2187.064 |  | 0 | 0 | 0 | 0 | 0
24 | 65 | 720.291873 | 5002011.1 | 15002977.1 | 25002890.0 | 35001805.7 | 45001527.6 | 687.4011 | 1245.504 | 1624.781 | 1901.647 | 2187.064 |  | 0 | 0 | 0 | 0 | 0
25 | 66 | 750.293083 | 5002011.1 | 15002977.1 | 25002890.0 | 35001805.7 | 45001527.6 | 687.4011 | 1245.504 | 1624.781 | 1901.647 | 2187.064 |  | 0 | 0 | 0 | 0 | 0
26 | 67 | 780.298348 | 5002011.1 | 15002977.1 | 25002890.0 | 35001805.7 | 45001527.6 | 687.4011 | 1245.504 | 1624.781 | 1901.647 | 2187.064 |  | 0 | 0 | 0 | 0 | 0
27 | 68 | 810.315066 | 5002011.1 | 15002977.1 | 25002890.0 | 35001805.7 | 45001527.6 | 687.4011 | 1245.504 | 1624.781 | 1901.647 | 2187.064 |  | 0 | 0 | 0 | 0 | 0
28 | 69 | 840.320198 | 5002011.1 | 15002977.1 | 25002890.0 | 35001805.7 | 45001527.6 | 687.4011 | 1245.504 | 1624.781 | 1901.647 | 2187.064 |  | 0 | 0 | 0 | 0 | 0
29 | 70 | 870.33536 | 5002011.1 | 15002977.1 | 25002890.0 | 35001805.7 | 45001527.6 | 687.4011 | 1245.504 | 1624.781 | 1901.647 | 2187.064 |  | 0 | 0 | 0 | 0 | 0
30 | 71 | 900.35121 | 5002011.1 | 15002977.1 | 25002890.0 | 35001805.7 | 45001527.6 | 687.4011 | 1245.504 | 1624.781 | 1901.647 | 2187.064 |  | 0 | 0 | 0 | 0 | 0
31 | 72 | 930.363113 | 5002011.1 | 15002977.1 | 25002890.0 | 35001805.7 | 45001527.6 | 687.4011 | 1245.504 | 1624.781 | 1901.647 | 2187.064 |  | 0 | 0 | 0 | 0 | 0
32 | 73 | 960.382701 | 5002011.1 | 15002977.1 | 25002890.0 | 35001805.7 | 45001527.6 | 687.4011 | 1245.504 | 1624.781 | 1901.647 | 2187.064 |  | 0 | 0 | 0 | 0 | 0
33 | 74 | 990.380728 | 5002011.1 | 15002977.1 | 25002890.0 | 35001805.7 | 45001527.6 | 687.4011 | 1245.504 | 1624.781 | 1901.647 | 2187.064 |  | 0 | 0 | 0 | 0 | 0
34 | 75 | 1020.401246 | 5002011.1 | 15002977.1 | 25002890.0 | 35001805.7 | 45001527.6 | 687.4011 | 1245.504 | 1624.781 | 1901.647 | 2187.064 |  | 0 | 0 | 0 | 0 | 0
35 | 76 | 1050.403786 | 5002011.1 | 15002977.1 | 25002890.0 | 35001805.7 | 45001527.6 | 687.4011 | 1245.504 | 1624.781 | 1901.647 | 2187.064 |  | 0 | 0 | 0 | 0 | 0
36 | 77 | 1080.396084 | 5002011.1 | 15002977.1 | 25002890.0 | 35001805.7 | 45001527.6 | 687.4011 | 1245.504 | 1624.781 | 1901.647 | 2187.064 |  | 0 | 0 | 0 | 0 | 0
37 | 78 | 1110.411156 | 5002011.1 | 15002977.1 | 25002890.0 | 35001805.7 | 45001527.6 | 687.4011 | 1245.504 | 1624.781 | 1901.647 | 2187.064 |  | 0 | 0 | 0 | 0 | 0
38 | 79 | 1140.427015 | 5002011.1 | 15002977.1 | 25002890.0 | 35001805.7 | 45001527.6 | 687.4011 | 1245.504 | 1624.781 | 1901.647 | 2187.064 |  | 0 | 0 | 0 | 0 | 0
39 | 80 | 1170.445729 | 5002011.1 | 15002977.1 | 25002890.0 | 35001805.7 | 45001527.6 | 687.4011 | 1245.504 | 1624.781 | 1901.647 | 2187.064 |  | 0 | 0 | 0 | 0 | 0
40 | 81 | 1200.458344 | 5002011.1 | 15002977.1 | 25002890.0 | 35001805.7 | 45001527.6 | 687.4011 | 1245.504 | 1624.781 | 1901.647 | 2187.064 |  | 0 | 0 | 0 | 0 | 0
41 | 82 | 1230.462344 | 5002011.1 | 15002977.1 | 25002890.0 | 35001805.7 | 45001527.6 | 687.4011 | 1245.504 | 1624.781 | 1901.647 | 2187.064 |  | 0 | 0 | 0 | 0 | 0
42 | 83 | 1260.47326 | 5002011.1 | 15002977.1 | 25002890.0 | 35001805.7 | 45001527.6 | 687.4011 | 1245.504 | 1624.781 | 1901.647 | 2187.064 |  | 0 | 0 | 0 | 0 | 0
43 | 84 | 1290.475866 | 5002011.1 | 15002977.1 | 25002890.0 | 35001805.7 | 45001527.6 | 687.4011 | 1245.504 | 1624.781 | 1901.647 | 2187.064 |  | 0 | 0 | 0 | 0 | 0
44 | 85 | 1320.479 | 5002011.1 | 15002977.1 | 25002890.0 | 35001805.7 | 45001527.6 | 687.4011 | 1245.504 | 1624.781 | 1901.647 | 2187.064 |  | 0 | 0 | 0 | 0 | 0
45 | 86 | 1350.488496 | 5002011.1 | 15002977.1 | 25002890.0 | 35001805.7 | 45001527.6 | 687.4011 | 1245.504 | 1624.781 | 1901.647 | 2187.064 |  | 0 | 0 | 0 | 0 | 0
46 | 87 | 1380.479253 | 5002011.1 | 15002977.1 | 25002890.0 | 35001805.7 | 45001527.6 | 687.4011 | 1245.504 | 1624.781 | 1901.647 | 2187.064 |  | 0 | 0 | 0 | 0 | 0
47 | 88 | 1410.476757 | 5002011.1 | 15002977.1 | 25002890.0 | 35001805.7 | 45001527.6 | 687.4011 | 1245.504 | 1624.781 | 1901.647 | 2187.064 |  | 0 | 0 | 0 | 0 | 0
48 | 89 | 1440.479683 | 5002011.1 | 15002977.1 | 25002890.0 | 35001805.7 | 45001527.6 | 687.4011 | 1245.504 | 1624.781 | 1901.647 | 2187.064 |  | 0 | 0 | 0 | 0 | 0
49 | 90 | 1470.497615 | 5002011.1 | 15002977.1 | 25002890.0 | 35001805.7 | 45001527.6 | 687.4011 | 1245.504 | 1624.781 | 1901.647 | 2187.064 |  | 0 | 0 | 0 | 0 | 0
50 | 91 | 1500.505424 | 5002011.1 | 15002977.1 | 25002890.0 | 35001805.7 | 45001527.6 | 687.4011 | 1245.504 | 1624.781 | 1901.647 | 2187.064 |  | 0 | 0 | 0 | 0 | 0
51 | 92 | 1530.525313 | 5002011.1 | 15002977.1 | 25002890.0 | 35001805.7 | 45001527.6 | 687.4011 | 1245.504 | 1624.781 | 1901.647 | 2187.064 |  | 0 | 0 | 0 | 0 | 0
52 | 93 | 1560.540743 | 5002011.1 | 15002977.1 | 25002890.0 | 35001805.7 | 45001527.6 | 687.4011 | 1245.504 | 1624.781 | 1901.647 | 2187.064 |  | 0 | 0 | 0 | 0 | 0
53 | 94 | 1590.560652 | 5002011.1 | 15002977.1 | 25002890.0 | 35001805.7 | 45001527.6 | 687.4011 | 1245.504 | 1624.781 | 1901.647 | 2187.064 |  | 0 | 0 | 0 | 0 | 0
54 | 95 | 1620.555122 | 5002011.1 | 15002977.1 | 25002890.0 | 35001805.7 | 45001527.6 | 687.4011 | 1245.504 | 1624.781 | 1901.647 | 2187.064 |  | 0 | 0 | 0 | 0 | 0
55 | 96 | 1650.572866 | 5002011.1 | 15002977.1 | 25002890.0 | 35001805.7 | 45001527.6 | 687.4011 | 1245.504 | 1624.781 | 1901.647 | 2187.064 |  | 0 | 0 | 0 | 0 | 0
56 | 97 | 1680.583138 | 5002011.1 | 15002977.1 | 25002890.0 | 35001805.7 | 45001527.6 | 687.4011 | 1245.504 | 1624.781 | 1901.647 | 2187.064 |  | 0 | 0 | 0 | 0 | 0
57 | 98 | 1710.576742 | 5002011.1 | 15002977.1 | 25002890.0 | 35001805.7 | 45001527.6 | 687.4011 | 1245.504 | 1624.781 | 1901.647 | 2187.064 |  | 0 | 0 | 0 | 0 | 0
58 | 99 | 1740.576783 | 5002011.1 | 15002977.1 | 25002890.0 | 35001805.7 | 45001527.6 | 687.4011 | 1245.504 | 1624.781 | 1901.647 | 2187.064 |  | 0 | 0 | 0 | 0 | 0
59 | 100 | 1770.577982 | 5002011.1 | 15002977.1 | 25002890.0 | 35001805.7 | 45001527.6 | 687.4011 | 1245.504 | 1624.781 | 1901.647 | 2187.064 |  | 0 | 0 | 0 | 0 | 0
60 | 101 | 1800.595226 | 5002011.1 | 15002977.1 | 25002890.0 | 35001805.7 | 45001527.6 | 687.4011 | 1245.504 | 1624.781 | 1901.647 | 2187.064 |  | 0 | 0 | 0 | 0 | 0
61 | 102 | 1830.611632 | 5002011.1 | 15002977.1 | 25002890.0 | 35001805.7 | 45001527.6 | 687.4011 | 1245.504 | 1624.781 | 1901.647 | 2187.064 |  | 0 | 0 | 0 | 0 | 0
62 | 103 | 1860.62082 | 5002011.1 | 15002977.1 | 25002890.0 | 35001805.7 | 45001527.6 | 687.4011 | 1245.504 | 1624.781 | 1901.647 | 2187.064 |  | 0 | 0 | 0 | 0 | 0
63 | 104 | 1890.62578 | 5002011.1 | 15002977.1 | 25002890.0 | 35001805.7 | 45001527.6 | 687.4011 | 1245.504 | 1624.781 | 1901.647 | 2187.064 |  | 0 | 0 | 0 | 0 | 0
64 | 105 | 1920.644175 | 5002011.1 | 15002977.1 | 25002890.0 | 35001805.7 | 45001527.6 | 687.4011 | 1245.504 | 1624.781 | 1901.647 | 2187.064 |  | 0 | 0 | 0 | 0 | 0
65 | 106 | 1950.640228 | 5002011.1 | 15002977.1 | 25002890.0 | 35001805.7 | 45001527.6 | 687.4011 | 1245.504 | 1624.781 | 1901.647 | 2187.064 |  | 0 | 0 | 0 | 0 | 0
66 | 107 | 1980.660768 | 5002011.1 | 15002977.1 | 25002890.0 | 35001805.7 | 45001527.6 | 687.4011 | 1245.504 | 1624.781 | 1901.647 | 2187.064 |  | 0 | 0 | 0 | 0 | 0
67 | 108 | 2010.667879 | 5002011.1 | 15002977.1 | 25002890.0 | 35001805.7 | 45001527.6 | 687.4011 | 1245.504 | 1624.781 | 1901.647 | 2187.064 |  | 0 | 0 | 0 | 0 | 0

## R_channel
| queue_id | t | f1 | f3 | f5 | f7 | f9 | g1 | g3 | g5 | g7 | g9 | temp | delf1 | delf3 | delf5 | delf7 | delf9 | delg1 | delg3 | delg5 | delg7 | delg9 | mark1 | mark3 | mark5 | mark7 | mark9
0 | 0 | -1508.872943 | 5001894.5 | 15003039.7 | 25002997.6 | 35001941.4 | 45001688.3 | 726.546 | 1238.737 | 1608.64 | 1880.448 | 2165.833 |  | 0 | 0 | 0 | 0 | 0 | 0 | 0 | 0 | 0 | 0 | 0 | 0 | 0 | 0 | 0
1 | 1 | -1478.855719 | 5002044.6 | 15003035.1 | 25002970.4 | 35001911.4 | 45001665.1 | 685.3887 | 1222.929 | 1612.15 | 1887.343 | 2169.014 |  | 150.1045 | -4.564866 | -27.18863 | -29.91673 | -23.23915 | -41.1573 | -15.80837 | 3.5097 | 6.894853 | 3.180994 | 0 | 0 | 0 | 0 | 0
2 | 2 | -1448.828983 | 5002137.0 | 15003012.6 | 25002962.4 | 35001897.0 | 45001650.6 | 803.1282 | 1246.329 | 1621.488 | 1886.167 | 2175.055 |  | 242.5491 | -27.09682 | -35.23482 | -44.34103 | -37.70147 | 76.58214 | 7.592061 | 12.8481 | 5.718744 | 9.222131 | 0 | 0 | 0 | 0 | 0
3 | 3 | -1418.814567 | 5002096.0 | 15003009.8 | 25002929.8 | 35001878.2 | 45001611.9 | 766.5324 | 1220.247 | 1622.194 | 1890.114 | 2167.974 |  | 201.5249 | -29.84201 | -67.82774 | -63.20365 | -76.44911 | 39.98636 | -18.49013 | 13.55354 | 9.666407 | 2.140922 | 0 | 0 | 0 | 0 | 0
4 | 4 | -1388.797662 | 5002097.9 | 15002992.9 | 25002926.8 | 35001857.4 | 45001587.8 | 752.2436 | 1251.494 | 1632.951 | 1886.928 | 2169.552 |  | 203.4902 | -46.78128 | -70.88512 | -83.93139 | -100.5882 | 25.69759 | 12.75622 | 24.31084 | 6.480635 | 3.718815 | 0 | 0 | 0 | 0 | 0
5 | 5 | -1358.792752 | 5001893.2 | 15002995.4 | 25002910.1 | 35001848.3 | 45001574.4 | 801.4231 | 1240.628 | 1632.751 | 1891.845 | 2184.838 |  | -1.304581 | -44.28009 | -87.55695 | -93.10102 | -113.9084 | 74.87707 | 1.890466 | 24.11074 | 11.39762 | 19.0053 | 0 | 0 | 0 | 0 | 0
6 | 6 | -1328.78703 | 5002076.7 | 15003014.8 | 25002925.3 | 35001855.3 | 45001580.2 | 632.6392 | 1256.597 | 1626.697 | 1887.984 | 2176.915 |  | 182.266 | -24.89517 | -72.34091 | -86.05988 | -108.1628 | -93.90685 | 17.85947 | 18.05632 | 7.53583 | 11.08157 | 0 | 0 | 0 | 0 | 0
7 | 7 | -1298.785872 | 5002067.8 | 15002996.0 | 25002897.6 | 35001821.9 | 45001545.7 | 571.2108 | 1247.372 | 1624.251 | 1895.872 | 2176.427 |  | 173.303 | -43.63536 | -100.0001 | -119.4476 | -142.6565 | -155.3352 | 8.634256 | 15.6111 | 15.42429 | 10.59358 | 0 | 0 | 0 | 0 | 0
8 | 8 | -1268.786645 | 5002480.6 | 15002977.6 | 25002877.5 | 35001796.3 | 45001514.0 | 617.5085 | 1239.199 | 1614.684 | 1897.042 | 2186.104 |  | 586.0972 | -62.1173 | -120.1683 | -145.0812 | -174.3896 | -109.0376 | 0.4617622 | 6.043507 | 16.594 | 20.2706 | 0 | 0 | 0 | 0 | 0
9 | 9 | -1238.778209 | 5001712.7 | 15002983.9 | 25002880.9 | 35001793.9 | 45001511.7 | 450.6665 | 1252.515 | 1633.733 | 1896.946 | 2183.479 |  | -181.7276 | -55.78037 | -116.7468 | -147.4575 | -176.6664 | -275.8795 | 13.77795 | 25.0931 | 16.49837 | 17.64587 | 0 | 0 | 0 | 0 | 0
10 | 10 | -1208.786204 | 5002005.5 | 15002969.9 | 25002883.9 | 35001800.1 | 45001518.1 | 744.1895 | 1235.968 | 1627.909 | 1896.452 | 2184.458 |  | 111.0004 | -69.78604 | -113.7199 | -141.308 | -170.2896 | 17.6435 | -2.769191 | 19.26829 | 16.00398 | 18.62531 | 0 | 0 | 0 | 0 | 0
11 | 11 | -1178.76788 | 5001970.0 | 15002968.8 | 25002882.8 | 35001810.1 | 45001533.3 | 754.0159 | 1255.688 | 1618.451 | 1896.27 | 2186.692 |  | 75.58371 | -70.88153 | -114.8641 | -131.2498 | -155.0725 | 27.4699 | 16.95083 | 9.810388 | 15.82258 | 20.85924 | 0 | 0 | 0 | 0 | 0
12 | 12 | -1148.76373 | 5001981.9 | 15002958.1 | 25002885.6 | 35001810.2 | 45001539.2 | 724.0542 | 1256.784 | 1625.189 | 1895.147 | 2184.016 |  | 87.42762 | -81.56705 | -112.0593 | -131.1409 | -149.1334 | -2.491873 | 18.04696 | 16.54905 | 14.69944 | 18.18302 | 0 | 0 | 0 | 0 | 0
13 | 13 | -1118.76966 | 5002093.4 | 15002989.8 | 25002891.6 | 35001812.1 | 45001544.7 | 724.3277 | 1252.016 | 1621.343 | 1897.224 | 2183.421 |  | 198.9164 | -49.90206 | -106.0519 | -129.2623 | -143.6317 | -2.218375 | 13.27906 | 12.70294 | 16.77594 | 17.58794 | 0 | 0 | 0 | 0 | 0
14 | 14 | -1088.769236 | 5002047.3 | 15002980.6 | 25002885.4 | 35001810.2 | 45001537.4 | 784.6391 | 1232.863 | 1625.46 | 1895.995 | 2185.87 |  | 152.849 | -59.06386 | -112.2329 | -131.1735 | -150.9645 | 58.09312 | -5.874126 | 16.81973 | 15.54717 | 20.03705 | 0 | 0 | 0 | 0 | 0
15 | 15 | -1058.758497 | 5002014.1 | 15002980.4 | 25002905.3 | 35001811.7 | 45001535.1 | 768.3382 | 1228.983 | 1621.34 | 1898.141 | 2185.68 |  | 119.628 | -59.29287 | -92.33398 | -129.6558 | -153.2031 | 41.7922 | -9.754652 | 12.69992 | 17.69313 | 19.84747 | 0 | 0 | 0 | 0 | 0
16 | 16 | -1028.753964 | 5002098.4 | 15002975.8 | 25002894.0 | 35001808.0 | 45001526.6 | 700.5349 | 1228.81 | 1611.207 | 1897.475 | 2185.495 |  | 203.8958 | -63.9218 | -103.6048 | -133.3645 | -161.6968 | -26.01115 | -9.927142 | 2.566993 | 17.02685 | 19.6623 | 0 | 0 | 0 | 0 | 0
17 | 17 | -998.746862 | 5002189.5 | 15002980.6 | 25002890.1 | 35001811.5 | 45001539.5 | 716.0011 | 1241.107 | 1619.875 | 1899.609 | 2181.254 |  | 295.0726 | -59.11794 | -107.5014 | -129.8365 | -148.7969 | -10.5449 | 2.369529 | 11.2347 | 19.1614 | 15.42087 | 0 | 0 | 0 | 0 | 0
18 | 18 | -968.746555 | 5001870.1 | 15002986.8 | 25002893.7 | 35001818.4 | 45001541.8 | 721.7435 | 1261.918 | 1619.191 | 1899.376 | 2181.264 |  | -24.33888 | -52.9177 | -103.9075 | -122.9596 | -146.5381 | -4.802495 | 23.18039 | 10.55035 | 18.92857 | 15.43087 | 0 | 0 | 0 | 0 | 0
19 | 19 | -938.730803 | 5001780.0 | 15002982.2 | 25002895.2 | 35001807.4 | 45001535.7 | 534.6635 | 1250.893 | 1617.347 | 1898.025 | 2185.064 |  | -114.4986 | -57.45735 | -102.4787 | -133.9443 | -152.6014 | -191.8825 | 12.15523 | 8.706417 | 17.57737 | 19.23085 | 0 | 0 | 0 | 0 | 0
20 | 20 | -908.72618 | 5001581.6 | 15002982.4 | 25002899.1 | 35001811.3 | 45001535.4 | 378.4765 | 1248.47 | 1615.492 | 1896.679 | 2185.048 |  | -312.9052 | -57.25091 | -98.4869 | -130.031 | -152.9342 | -348.0695 | 9.732999 | 6.852246 | 16.23153 | 19.21506 | 0 | 0 | 0 | 0 | 0
21 | 21 | -878.702576 | 5002079.1 | 15002982.0 | 25002888.6 | 35001803.7 | 45001527.9 | 564.301 | 1245.037 | 1619.063 | 1902.542 | 2191.565 |  | 184.6087 | -57.64627 | -109.032 | -137.694 | -160.4951 | -162.245 | 6.299107 | 10.42321 | 22.09375 | 25.73163 | 0 | 0 | 0 | 0 | 0
22 | 22 | -848.69822 | 5001831.9 | 15002980.3 | 25002889.1 | 35001804.7 | 45001534.5 | 847.0731 | 1231.862 | 1614.554 | 1901.13 | 2187.158 |  | -62.51373 | -59.35144 | -108.5159 | -136.6503 | -153.8408 | 120.5271 | -6.875745 | 5.913282 | 20.68212 | 21.32485 | 0 | 0 | 0 | 0 | 0
23 | 23 | -818.711578 | 5002124.9 | 15002971.2 | 25002895.3 | 35001803.1 | 45001535.1 | 770.45 | 1240.221 | 1609.93 | 1903.839 | 2185.57 |  | 230.4493 | -68.47798 | -102.3189 | -138.2349 | -153.2677 | 43.90393 | 1.484047 | 1.289955 | 23.3909 | 19.73699 | 0 | 0 | 0 | 0 | 0
24 | 24 | -788.699821 | 5001937.5 | 15002977.0 | 25002880.6 | 35001803.7 | 45001519.5 | 796.8534 | 1238.176 | 1625.956 | 1908.288 | 2186.431 |  | 42.99854 | -62.73057 | -117.0371 | -137.7039 | -168.8067 | 70.30733 | -0.5611376 | 17.31569 | 27.84064 | 20.59845 | 0 | 0 | 0 | 0 | 0
25 | 25 | -758.695167 | 5002032.3 | 15002964.0 | 25002880.1 | 35001790.5 | 45001500.0 | 757.9545 | 1252.731 | 1625.394 | 1906.035 | 2190.31 |  | 137.8073 | -75.70308 | -117.5696 | -150.8721 | -188.3617 | 31.4085 | 13.99393 | 16.75342 | 25.58741 | 24.4766 | 0 | 0 | 0 | 0 | 0
26 | 26 | -728.670515 | 5002018.5 | 15002962.7 | 25002874.3 | 35001786.7 | 45001502.6 | 743.1853 | 1228.845 | 1623.605 | 1906.45 | 2191.505 |  | 124.0898 | -76.98443 | -123.361 | -154.6997 | -185.7402 | 16.63932 | -9.892592 | 14.96513 | 26.00185 | 25.67184 | 0 | 0 | 0 | 0 | 0
27 | 27 | -698.652895 | 5001988.4 | 15002970.0 | 25002863.0 | 35001785.1 | 45001496.2 | 806.1472 | 1238.707 | 1622.776 | 1905.431 | 2189.667 |  | 93.91985 | -69.73043 | -134.5874 | -156.2394 | -192.1215 | 79.60117 | -0.03056237 | 14.13575 | 24.98326 | 23.83403 | 0 | 0 | 0 | 0 | 0
28 | 28 | -668.644529 | 5001985.7 | 15002966.1 | 25002879.6 | 35001785.9 | 45001501.8 | 685.1014 | 1240.363 | 1619.674 | 1908.091 | 2187.512 |  | 91.26723 | -73.55001 | -118.0387 | -155.4598 | -186.5921 | -41.44464 | 1.626028 | 11.03377 | 27.64292 | 21.67878 | 0 | 0 | 0 | 0 | 0
29 | 29 | -638.637267 | 5002089.0 | 15002982.3 | 25002870.4 | 35001783.9 | 45001498.5 | 697.9208 | 1243.672 | 1654.124 | 1906.408 | 2197.369 |  | 194.5637 | -57.38169 | -127.2414 | -157.4977 | -189.8485 | -28.62527 | 4.934232 | 45.48347 | 25.95971 | 31.53551 | 0 | 0 | 0 | 0 | 0
30 | 30 | -608.641666 | 5002292.6 | 15002965.5 | 25002863.8 | 35001771.8 | 45001491.1 | 827.1022 | 1255.813 | 1629.332 | 1908.882 | 2189.524 |  | 398.1807 | -74.17041 | -133.8403 | -169.5496 | -197.2005 | 100.5561 | 17.0757 | 20.69224 | 28.43384 | 23.69099 | 0 | 0 | 0 | 0 | 0
31 | 31 | -578.640434 | 5001724.2 | 15002956.4 | 25002861.8 | 35001767.8 | 45001487.0 | 141.6252 | 1285.422 | 1618.489 | 1911.599 | 2193.433 |  | -170.2919 | -83.25999 | -135.8018 | -173.5553 | -201.3018 | -584.9208 | 46.68439 | 9.849034 | 31.15119 | 27.60021 | 0 | 0 | 0 | 0 | 0
32 | 32 | -548.627689 | 5001958.9 | 15002947.4 | 25002859.9 | 35001766.7 | 45001477.8 | 43.11758 | 1242.283 | 1634.319 | 1913.718 | 2198.482 |  | 64.46152 | -92.28357 | -137.7838 | -174.6433 | -210.5537 | -683.4285 | 3.545539 | 25.67842 | 33.26973 | 32.6489 | 0 | 0 | 0 | 0 | 0
33 | 33 | -518.623111 | 5001939.9 | 15002961.6 | 25002872.2 | 35001765.7 | 45001477.4 | 665.1572 | 1230.987 | 1642.765 | 1914.907 | 2198.84 |  | 45.44785 | -78.04273 | -125.3951 | -175.645 | -210.9447 | -61.38884 | -7.750494 | 34.12513 | 34.45904 | 33.00658 | 0 | 0 | 0 | 0 | 0
34 | 34 | -488.628934 | 5002004.0 | 15002946.3 | 25002856.9 | 35001762.7 | 45001465.7 | 735.4264 | 1247.883 | 1623.615 | 1912.624 | 2198.444 |  | 109.4956 | -93.3486 | -140.717 | -178.6314 | -222.6441 | 8.880404 | 9.145112 | 14.97462 | 32.1761 | 32.61061 | 0 | 0 | 0 | 0 | 0
35 | 35 | -458.620086 | 5002124.7 | 15002952.2 | 25002877.2 | 35001757.1 | 45001470.8 | 743.8746 | 1251.303 | 1637.818 | 1912.713 | 2202.356 |  | 230.2309 | -87.45251 | -120.4521 | -184.209 | -217.5762 | 17.32853 | 12.56596 | 29.17771 | 32.26517 | 36.52298 | 0 | 0 | 0 | 0 | 0
36 | 36 | -428.620869 | 5001896.9 | 15002952.5 | 25002867.9 | 35001763.6 | 45001475.2 | 1128.52 | 1260.843 | 1637.333 | 1910.909 | 2196.969 |  | 2.433201 | -87.17833 | -129.6957 | -177.7827 | -213.1047 | 401.9741 | 22.10531 | 28.69272 | 30.46114 | 31.1359 | 0 | 0 | 0 | 0 | 0
37 | 37 | -398.629081 | 5002031.9 | 15002960.6 | 25002851.0 | 35001758.0 | 45001464.4 | 749.4492 | 1254.926 | 1632.181 | 1913.092 | 2201.555 |  | 137.4475 | -79.127 | -146.6594 | -183.3521 | -223.9417 | 22.90313 | 16.18818 | 23.54087 | 32.64434 | 35.72203 | 0 | 0 | 0 | 0 | 0
38 | 38 | -368.607704 | 5002008.8 | 15002952.2 | 25002853.4 | 35001760.6 | 45001468.8 | 727.5058 | 1244.7 | 1632.641 | 1913.705 | 2200.102 |  | 114.369 | -87.53172 | -144.2143 | -180.7889 | -219.5414 | 0.9597472 | 5.962787 | 24.00121 | 33.25746 | 34.2686 | 0 | 0 | 0 | 0 | 0
39 | 39 | -338.605914 | 5002122.6 | 15002946.6 | 25002863.4 | 35001755.9 | 45001467.9 | 717.2184 | 1257.974 | 1630.122 | 1918.299 | 2199.061 |  | 228.1018 | -93.05371 | -134.2545 | -185.4909 | -220.3969 | -9.327653 | 19.23627 | 21.48209 | 37.85075 | 33.22776 | 0 | 0 | 0 | 0 | 0
40 | 40 | -308.587028 | 5002132.8 | 15002952.9 | 25002855.3 | 35001745.2 | 45001451.5 | 677.1909 | 1264.383 | 1629.993 | 1917.804 | 2200.301 |  | 238.3516 | -86.74853 | -142.3447 | -196.1943 | -236.8254 | -49.35515 | 25.64606 | 21.35236 | 37.3565 | 34.46811 | 0 | 0 | 0 | 0 | 0

## R_reference
| queue_id | t | f1 | f3 | f5 | f7 | f9 | g1 | g3 | g5 | g7 | g9 | temp | mark1 | mark3 | mark5 | mark7 | mark9
0 | 0 | -1508.872943 | 5001894.5 | 15003039.7 | 25002997.6 | 35001941.4 | 45001688.3 | 726.546 | 1238.737 | 1608.64 | 1880.448 | 2165.833 |  | 0 | 0 | 0 | 0 | 0
1 | 1 | -1478.855719 | 5001894.5 | 15003039.7 | 25002997.6 | 35001941.4 | 45001688.3 | 726.546 | 1238.737 | 1608.64 | 1880.448 | 2165.833 |  | 0 | 0 | 0 | 0 | 0
2 | 2 | -1448.828983 | 5001894.5 | 15003039.7 | 25002997.6 | 35001941.4 | 45001688.3 | 726.546 | 1238.737 | 1608.64 | 1880.448 | 2165.833 |  | 0 | 0 | 0 | 0 | 0
3 | 3 | -1418.814567 | 5001894.5 | 15003039.7 | 25002997.6 | 35001941.4 | 45001688.3 | 726.546 | 1238.737 | 1608.64 | 1880.448 | 2165.833 |  | 0 | 0 | 0 | 0 | 0
4 | 4 | -1388.797662 | 5001894.5 | 15003039.7 | 25002997.6 | 35001941.4 | 45001688.3 | 726.546 | 1238.737 | 1608.64 | 1880.448 | 2165.833 |  | 0 | 0 | 0 | 0 | 0
5 | 5 | -1358.792752 | 5001894.5 | 15003039.7 | 25002997.6 | 35001941.4 | 45001688.3 | 726.546 | 1238.737 | 1608.64 | 1880.448 | 2165.833 |  | 0 | 0 | 0 | 0 | 0
6 | 6 | -1328.78703 | 5001894.5 | 15003039.7 | 25002997.6 | 35001941.4 | 45001688.3 | 726.546 | 1238.737 | 1608.64 | 1880.448 | 2165.833 |  | 0 | 0 | 0 | 0 | 0
7 | 7 | -1298.785872 | 5001894.5 | 15003039.7 | 25002997.6 | 35001941.4 | 45001688.3 | 726.546 | 1238.737 | 1608.64 | 1880.448 | 2165.833 |  | 0 | 0 | 0 | 0 | 0
8 | 8 | -1268.786645 | 5001894.5 | 15003039.7 | 25002997.6 | 35001941.4 | 45001688.3 | 726.546 | 1238.737 | 1608.64 | 1880.448 | 2165.833 |  | 0 | 0 | 0 | 0 | 0
9 | 9 | -1238.778209 | 5001894.5 | 15003039.7 | 25002997.6 | 35001941.4 | 45001688.3 | 726.546 | 1238.737 | 1608.64 | 1880.448 | 2165.833 |  | 0 | 0 | 0 | 0 | 0
10 | 10 | -1208.786204 | 5001894.5 | 15003039.7 | 25002997.6 | 35001941.4 | 45001688.3 | 726.546 | 1238.737 | 1608.64 | 1880.448 | 2165.833 |  | 0 | 0 | 0 | 0 | 0
11 | 11 | -1178.76788 | 5001894.5 | 15003039.7 | 25002997.6 | 35001941.4 | 45001688.3 | 726.546 | 1238.737 | 1608.64 | 1880.448 | 2165.833 |  | 0 | 0 | 0 | 0 | 0
12 | 12 | -1148.76373 | 5001894.5 | 15003039.7 | 25002997.6 | 35001941.4 | 45001688.3 | 726.546 | 1238.737 | 1608.64 | 1880.448 | 2165.833 |  | 0 | 0 | 0 | 0 | 0
13 | 13 | -1118.76966 | 5001894.5 | 15003039.7 | 25002997.6 | 35001941.4 | 45001688.3 | 726.546 | 1238.737 | 1608.64 | 1880.448 | 2165.833 |  | 0 | 0 | 0 | 0 | 0
14 | 14 | -1088.769236 | 5001894.5 | 15003039.7 | 25002997.6 | 35001941.4 | 45001688.3 | 726.546 | 1238.737 | 1608.64 | 1880.448 | 2165.833 |  | 0 | 0 | 0 | 0 | 0
15 | 15 | -1058.758497 | 5001894.5 | 15003039.7 | 25002997.6 | 35001941.4 | 45001688.3 | 726.546 | 1238.737 | 1608.64 | 1880.448 | 2165.833 |  | 0 | 0 | 0 | 0 | 0
16 | 16 | -1028.753964 | 5001894.5 | 15003039.7 | 25002997.6 | 35001941.4 | 45001688.3 | 726.546 | 1238.737 | 1608.64 | 1880.448 | 2165.833 |  | 0 | 0 | 0 | 0 | 0
17 | 17 | -998.746862 | 5001894.5 | 15003039.7 | 25002997.6 | 35001941.4 | 45001688.3 | 726.546 | 1238.737 | 1608.64 | 1880.448 | 2165.833 |  | 0 | 0 | 0 | 0 | 0
18 | 18 | -968.746555 | 5001894.5 | 15003039.7 | 25002997.6 | 35001941.4 | 45001688.3 | 726.546 | 1238.737 | 1608.64 | 1880.448 | 2165.833 |  | 0 | 0 | 0 | 0 | 0
19 | 19 | -938.730803 | 5001894.5 | 15003039.7 | 25002997.6 | 35001941.4 | 45001688.3 | 726.546 | 1238.737 | 1608.64 | 1880.448 | 2165.833 |  | 0 | 0 | 0 | 0 | 0
20 | 20 | -908.72618 | 5001894.5 | 15003039.7 | 25002997.6 | 35001941.4 | 45001688.3 | 726.546 | 1238.737 | 1608.64 | 1880.448 | 2165.833 |  | 0 | 0 | 0 | 0 | 0
21 | 21 | -878.702576 | 5001894.5 | 15003039.7 | 25002997.6 | 35001941.4 | 45001688.3 | 726.546 | 1238.737 | 1608.64 | 1880.448 | 2165.833 |  | 0 | 0 | 0 | 0 | 0
22 | 22 | -848.69822 | 5001894.5 | 15003039.7 | 25002997.6 | 35001941.4 | 45001688.3 | 726.546 | 1238.737 | 1608.64 | 1880.448 | 2165.833 |  | 0 | 0 | 0 | 0 | 0
23 | 23 | -818.711578 | 5001894.5 | 15003039.7 | 25002997.6 | 35001941.4 | 45001688.3 | 726.546 | 1238.737 | 1608.64 | 1880.448 | 2165.833 |  | 0 | 0 | 0 | 0 | 0
24 | 24 | -788.699821 | 5001894.5 | 15003039.7 | 25002997.6 | 35001941.4 | 45001688.3 | 726.546 | 1238.737 | 1608.64 | 1880.448 | 2165.833 |  | 0 | 0 | 0 | 0 | 0
25 | 25 | -758.695167 | 5001894.5 | 15003039.7 | 25002997.6 | 35001941.4 | 45001688.3 | 726.546 | 1238.737 | 1608.64 | 1880.448 | 2165.833 |  | 0 | 0 | 0 | 0 | 0
26 | 26 | -728.670515 | 5001894.5 | 15003039.7 | 25002997.6 | 35001941.4 | 45001688.3 | 726.546 | 1238.737 | 1608.64 | 1880.448 | 2165.833 |  | 0 | 0 | 0 | 0 | 0
27 | 27 | -698.652895 | 5001894.5 | 15003039.7 | 25002997.6 | 35001941.4 | 45001688.3 | 726.546 | 1238.737 | 1608.64 | 1880.448 | 2165.833 |  | 0 | 0 | 0 | 0 | 0
28 | 28 | -668.644529 | 5001894.5 | 15003039.7 | 25002997.6 | 35001941.4 | 45001688.3 | 726.546 | 1238.737 | 1608.64 | 1880.448 | 2165.833 |  | 0 | 0 | 0 | 0 | 0
29 | 29 | -638.637267 | 5001894.5 | 15003039.7 | 25002997.6 | 35001941.4 | 45001688.3 | 726.546 | 1238.737 | 1608.64 | 1880.448 | 2165.833 |  | 0 | 0 | 0 | 0 | 0
30 | 30 | -608.641666 | 5001894.5 | 15003039.7 | 25002997.6 | 35001941.4 | 45001688.3 | 726.546 | 1238.737 | 1608.64 | 1880.448 | 2165.833 |  | 0 | 0 | 0 | 0 | 0
31 | 31 | -578.640434 | 5001894.5 | 15003039.7 | 25002997.6 | 35001941.4 | 45001688.3 | 726.546 | 1238.737 | 1608.64 | 1880.448 | 2165.833 |  | 0 | 0 | 0 | 0 | 0
32 | 32 | -548.627689 | 5001894.5 | 15003039.7 | 25002997.6 | 35001941.4 | 45001688.3 | 726.546 | 1238.737 | 1608.64 | 1880.448 | 2165.833 |  | 0 | 0 | 0 | 0 | 0
33 | 33 | -518.623111 | 5001894.5 | 15003039.7 | 25002997.6 | 35001941.4 | 45001688.3 | 726.546 | 1238.737 | 1608.64 | 1880.448 | 2165.833 |  | 0 | 0 | 0 | 0 | 0
34 | 34 | -488.628934 | 5001894.5 | 15003039.7 | 25002997.6 | 35001941.4 | 45001688.3 | 726.546 | 1238.737 | 1608.64 | 1880.448 | 2165.833 |  | 0 | 0 | 0 | 0 | 0
35 | 35 | -458.620086 | 5001894.5 | 15003039.7 | 25002997.6 | 35001941.4 | 45001688.3 | 726.546 | 1238.737 | 1608.64 | 1880.448 | 2165.833 |  | 0 | 0 | 0 | 0 | 0
36 | 36 | -428.620869 | 5001894.5 | 15003039.7 | 25002997.6 | 35001941.4 | 45001688.3 | 726.546 | 1238.737 | 1608.64 | 1880.448 | 2165.833 |  | 0 | 0 | 0 | 0 | 0
37 | 37 | -398.629081 | 5001894.5 | 15003039.7 | 25002997.6 | 35001941.4 | 45001688.3 | 726.546 | 1238.737 | 1608.64 | 1880.448 | 2165.833 |  | 0 | 0 | 0 | 0 | 0
38 | 38 | -368.607704 | 5001894.5 | 15003039.7 | 25002997.6 | 35001941.4 | 45001688.3 | 726.546 | 1238.737 | 1608.64 | 1880.448 | 2165.833 |  | 0 | 0 | 0 | 0 | 0
39 | 39 | -338.605914 | 5001894.5 | 15003039.7 | 25002997.6 | 35001941.4 | 45001688.3 | 726.546 | 1238.737 | 1608.64 | 1880.448 | 2165.833 |  | 0 | 0 | 0 | 0 | 0
40 | 40 | -308.587028 | 5001894.5 | 15003039.7 | 25002997.6 | 35001941.4 | 45001688.3 | 726.546 | 1238.737 | 1608.64 | 1880.448 | 2165.833 |  | 0 | 0 | 0 | 0 | 0

## time_reference
t0 | 2025-11-06 10:15:27.577000
t0_shifted | 2025-11-06 10:40:36.450000

## sample_description
reference in DI water
0-15 min | spheres only, no salt
15.5-17 min | added 2 grains KCl salt. no mixing
17-18 min | added another KCl grain (total = 3) to make surface more even
18 min | blew on water to mix it up, hoping to distribute the KCl more evenly. looked like I mixed up spheres too, but these tend to settle back down in 10 - 15 mins
18.5-33.5 min | let spheres and 3 grains worth of KCl sit undisturbed (spheres settled & response evened out)

## annotated S_chan
| queue_id | t [s] | t [min] |  | f1 | f3 | f5 | f7 | f9 | g1 | g3 | g5 | g7 | g9 | temp | delf1 | delf3 | delf5 | delf7 | delf9 | delg1 | delg3 | delg5 | delg7 | delg9 | mark1 | mark3 | mark5 | mark7 | mark9
0 | 41 | -0.004372 | 0 | spheres no salt | 5002203.8 | 15003111.6 | 25003132.0 | 35002127.8 | 45001927.7 | 798.1319 | 1219.312 | 1603.521 | 1878.768 | 2162.915 |  | 192.6764 | 134.4696 | 242.0117 | 322.0633 | 400.1659 | 110.7308 | -26.19204 | -21.26 | -22.87925 | -24.1487 | 0 | 0 | 0 | 0 | 0
1 | 42 | 30.006806 | 0.5001863 |  | 5001823.3 | 15003056.1 | 25003033.8 | 35002012.7 | 45001791.1 | 1036.12 | 1251.822 | 1603.553 | 1886.3 | 2169.308 |  | -187.8146 | 78.99202 | 143.8292 | 207.013 | 263.5082 | 348.7185 | 6.318018 | -21.22854 | -15.34747 | -17.75542 | 0 | 0 | 0 | 0 | 0
2 | 43 | 60.000913 | 1.000088 |  | 5002288.0 | 15003028.9 | 25002966.8 | 35001922.8 | 45001668.9 | 931.677 | 1233.093 | 1620.548 | 1893.161 | 2176.989 |  | 276.8042 | 51.79233 | 76.86224 | 117.0731 | 141.2882 | 244.2759 | -12.41134 | -4.233343 | -8.486967 | -10.07464 | 0 | 0 | 0 | 0 | 0
3 | 44 | 90.004424 | 1.5001466 |  | 5002110.0 | 15002998.4 | 25002938.4 | 35001846.2 | 45001578.0 | 883.6048 | 1235.644 | 1626.333 | 1900.058 | 2184.284 |  | 98.8307 | 21.21895 | 48.47208 | 40.51923 | 50.40643 | 196.2037 | -9.860491 | 1.551809 | -1.589188 | -2.779396 | 0 | 0 | 0 | 0 | 0
4 | 45 | 120.022796 | 2.0004528 |  | 5001979.3 | 15002972.2 | 25002901.5 | 35001812.0 | 45001538.4 | 777.4114 | 1246.659 | 1624.866 | 1904.446 | 2194.334 |  | -31.82484 | -4.985933 | 11.52189 | 6.285637 | 10.79046 | 90.01031 | 1.154323 | 0.08467496 | 2.798122 | 7.27004 | 0 | 0 | 0 | 0 | 0
5 | 46 | 150.123117 | 2.502125 |  | 5002188.8 | 15002976.1 | 25002874.5 | 35001774.2 | 45001494.5 | 786.8942 | 1236.311 | 1636.083 | 1909.457 | 2190.908 |  | 177.6284 | -1.031639 | -15.51319 | -31.48014 | -33.09741 | 99.49308 | -9.19329 | 11.30187 | 7.809435 | 3.844327 | 0 | 0 | 0 | 0 | 0
6 | 47 | 180.124859 | 3.00215385 |  | 5002150.4 | 15002944.8 | 25002859.8 | 35001753.2 | 45001464.5 | 783.4826 | 1275.478 | 1637.224 | 1914.176 | 2192.89 |  | 139.2589 | -32.36185 | -30.17336 | -52.4948 | -63.10751 | 96.0815 | 29.97338 | 12.44332 | 12.52851 | 5.826924 | 0 | 0 | 0 | 0 | 0
7 | 48 | 210.137869 | 3.502371 |  | 5002128.1 | 15002942.4 | 25002829.4 | 35001734.0 | 45001443.0 | 749.8751 | 1263.44 | 1645.139 | 1916.806 | 2199.137 |  | 116.9387 | -34.77542 | -60.54623 | -71.70411 | -84.59356 | 62.47401 | 17.93513 | 20.35775 | 15.15824 | 12.07363 | 0 | 0 | 0 | 0 | 0
8 | 49 | 240.133109 | 4.00229135 |  | 5001909.1 | 15002935.1 | 25002835.2 | 35001729.0 | 45001436.4 | 780.6943 | 1256.711 | 1632.501 | 1917.936 | 2206.836 |  | -102.0127 | -42.0078 | -54.76236 | -76.68607 | -91.14547 | 93.29318 | 11.2067 | 7.720091 | 16.2885 | 19.7723 | 0 | 0 | 0 | 0 | 0
9 | 50 | 270.132547 | 4.502282 |  | 5001978.1 | 15002943.2 | 25002849.7 | 35001728.8 | 45001435.0 | 766.8147 | 1249.758 | 1631.026 | 1915.96 | 2206.523 |  | -33.02787 | -33.95793 | -40.2956 | -76.90199 | -92.54948 | 79.41357 | 4.253925 | 6.244549 | 14.31285 | 19.45975 | 0 | 0 | 0 | 0 | 0
10 | 51 | 300.136232 | 5.0023434 |  | 5001976.7 | 15002940.3 | 25002828.9 | 35001718.4 | 45001426.0 | 742.9555 | 1249.132 | 1633.534 | 1918.134 | 2208.138 |  | -34.43363 | -36.89482 | -61.03721 | -87.33973 | -101.5837 | 55.55442 | 3.627938 | 8.75243 | 16.48653 | 21.07439 | 0 | 0 | 0 | 0 | 0
11 | 52 | 330.151141 | 5.502592 |  | 5002085.0 | 15002937.6 | 25002830.3 | 35001716.9 | 45001419.7 | 725.0565 | 1270.555 | 1655.051 | 1921.442 | 2205.171 |  | 73.84087 | -39.53307 | -59.66654 | -88.79519 | -107.8489 | 37.65541 | 25.0504 | 30.27018 | 19.79431 | 18.10784 | 0 | 0 | 0 | 0 | 0
12 | 53 | 360.14689 | 6.002521 |  | 5002028.6 | 15002923.6 | 25002818.5 | 35001713.2 | 45001422.6 | 731.3038 | 1255.506 | 1632.324 | 1921.518 | 2203.537 |  | 17.40302 | -53.53087 | -71.44687 | -92.51172 | -104.9829 | 43.90272 | 10.00187 | 7.542723 | 19.87016 | 16.47331 | 0 | 0 | 0 | 0 | 0
13 | 54 | 390.164517 | 6.502815 |  | 5002029.9 | 15002945.0 | 25002833.3 | 35001727.1 | 45001432.2 | 767.5758 | 1258.556 | 1642.949 | 1921.353 | 2208.444 |  | 18.77973 | -32.11426 | -56.70485 | -78.58722 | -95.4061 | 80.17465 | 13.05178 | 18.16803 | 19.70525 | 21.38066 | 0 | 0 | 0 | 0 | 0
14 | 55 | 420.168752 | 7.0028854 |  | 5002052.6 | 15002941.8 | 25002825.9 | 35001730.1 | 45001440.8 | 856.842 | 1257.161 | 1663.756 | 1922.073 | 2210.55 |  | 41.44633 | -35.39905 | -64.12587 | -75.64603 | -86.75894 | 169.4409 | 11.65638 | 38.97486 | 20.42535 | 23.48675 | 0 | 0 | 0 | 0 | 0
15 | 56 | 450.184982 | 7.5031559 |  | 5001924.1 | 15002932.3 | 25002847.4 | 35001723.4 | 45001432.2 | 986.7927 | 1247.893 | 1635.044 | 1919.337 | 2209.926 |  | -87.0576 | -44.89495 | -42.59904 | -82.36224 | -95.41098 | 299.3916 | 2.388376 | 10.26255 | 17.68964 | 22.86218 | 0 | 0 | 0 | 0 | 0
16 | 57 | 480.188751 | 8.003219 |  | 5002053.5 | 15002951.2 | 25002829.2 | 35001716.9 | 45001423.6 | 726.6731 | 1246.574 | 1645.157 | 1922.525 | 2209.621 |  | 42.30919 | -25.91634 | -60.73099 | -88.81247 | -103.9327 | 39.27204 | 1.070013 | 20.37624 | 20.87722 | 22.55736 | 0 | 0 | 0 | 0 | 0
17 | 58 | 510.207567 | 8.503532 |  | 5002121.9 | 15002945.6 | 25002815.4 | 35001718.1 | 45001422.5 | 722.851 | 1262.598 | 1640.166 | 1923.905 | 2211.391 |  | 110.7723 | -31.58372 | -74.60328 | -87.62623 | -105.0887 | 35.44991 | 17.094 | 15.38483 | 22.25759 | 24.32741 | 0 | 0 | 0 | 0 | 0
18 | 59 | 540.217839 | 9.003704 |  | 5002317.7 | 15002949.2 | 25002799.2 | 35001716.1 | 45001419.8 | 924.7536 | 1270.379 | 1639.369 | 1920.711 | 2207.042 |  | 306.6007 | -27.95183 | -90.80149 | -89.61895 | -107.7633 | 237.3525 | 24.87488 | 14.58829 | 19.06316 | 19.97875 | 0 | 0 | 0 | 0 | 0
19 | 60 | 570.24605 | 9.5041737 |  | 5002326.3 | 15002928.1 | 25002797.3 | 35001720.5 | 45001423.4 | 902.5401 | 1266.005 | 1658.528 | 1924.349 | 2206.927 |  | 315.1879 | -49.00684 | -92.65246 | -85.25743 | -104.1383 | 215.1389 | 20.50071 | 33.74701 | 22.70138 | 19.86333 | 0 | 0 | 0 | 0 | 0
20 | 61 | 600.256486 | 10.00435 |  | 5002013.2 | 15002905.3 | 25002813.1 | 35001695.6 | 45001394.3 | 697.9245 | 1265.959 | 1642.038 | 1927.91 | 2211.119 |  | 2.067185 | -71.89062 | -76.83801 | -110.1581 | -133.2287 | 10.52337 | 20.45484 | 17.25646 | 26.26298 | 24.05507 | 0 | 0 | 0 | 0 | 0
21 | 62 | 630.266281 | 10.50451 |  | 5001972.8 | 15002926.7 | 25002803.4 | 35001695.7 | 45001388.3 | 772.9264 | 1253.322 | 1660.59 | 1927.059 | 2215.291 |  | -38.37211 | -50.46802 | -86.58357 | -110.0014 | -139.2719 | 85.52531 | 7.817954 | 35.80916 | 25.4116 | 28.22741 | 0 | 0 | 0 | 0 | 0
22 | 63 | 660.265247 | 11.00449365 |  | 5001972.3 | 15002929.2 | 25002820.0 | 35001701.4 | 45001400.9 | 727.0855 | 1263.808 | 1637.025 | 1925.385 | 2211.079 |  | -38.84699 | -47.97055 | -69.95678 | -104.3566 | -126.6731 | 39.68439 | 18.30385 | 12.24364 | 23.7376 | 24.01531 | 0 | 0 | 0 | 0 | 0
23 | 64 | 690.279735 | 11.50474 |  | 5002085.7 | 15002932.0 | 25002816.3 | 35001697.8 | 45001398.8 | 751.7502 | 1264.631 | 1642.852 | 1929.687 | 2210.597 |  | 74.51056 | -45.1052 | -73.62785 | -107.9342 | -128.7591 | 64.34914 | 19.12658 | 18.07066 | 28.04003 | 23.53346 | 0 | 0 | 0 | 0 | 0
24 | 65 | 720.291873 | 12.00494 |  | 5002121.0 | 15002918.9 | 25002814.4 | 35001694.8 | 45001392.4 | 738.398 | 1256.918 | 1647.99 | 1930.094 | 2219.318 |  | 109.822 | -58.24376 | -75.53548 | -110.9138 | -135.1702 | 50.99691 | 11.41345 | 23.20928 | 28.44695 | 32.25496 | 0 | 0 | 0 | 0 | 0
25 | 66 | 750.293083 | 12.50496 |  | 5002068.2 | 15002918.3 | 25002801.3 | 35001693.7 | 45001397.2 | 775.1442 | 1266.248 | 1644.475 | 1930.113 | 2214.332 |  | 57.03783 | -58.83585 | -88.6648 | -112.0478 | -130.3835 | 87.7431 | 20.74315 | 19.69368 | 28.46578 | 27.26841 | 0 | 0 | 0 | 0 | 0
26 | 67 | 780.298348 | 13.00505 |  | 5002026.4 | 15002918.7 | 25002807.2 | 35001684.6 | 45001378.4 | 818.7743 | 1262.292 | 1646.756 | 1933.72 | 2219.666 |  | 15.28271 | -58.4579 | -82.8028 | -121.0966 | -149.1949 | 131.3732 | 16.78756 | 21.97475 | 32.0723 | 32.60265 | 0 | 0 | 0 | 0 | 0
27 | 68 | 810.315066 | 13.50532 |  | 5002065.2 | 15002922.3 | 25002780.0 | 35001674.2 | 45001373.9 | 785.9279 | 1258.987 | 1650.839 | 1933.605 | 2214.478 |  | 54.06265 | -54.83476 | -109.9803 | -131.4886 | -153.7051 | 98.52682 | 13.48249 | 26.05763 | 31.958 | 27.41427 | 0 | 0 | 0 | 0 | 0
28 | 69 | 840.320198 | 14.0054095 |  | 5002115.2 | 15002907.2 | 25002816.1 | 35001692.8 | 45001387.5 | 711.5255 | 1260.66 | 1657.796 | 1934.309 | 2221.561 |  | 104.0284 | -69.95602 | -73.90119 | -112.9502 | -140.0246 | 24.12438 | 15.15578 | 33.01461 | 32.66141 | 34.49728 | 0 | 0 | 0 | 0 | 0
29 | 70 | 870.33536 | 14.5056622 |  | 5002334.4 | 15002918.9 | 25002807.2 | 35001674.8 | 45001365.7 | 412.4416 | 1259.363 | 1641.715 | 1933.855 | 2221.186 |  | 323.2185 | -58.28951 | -82.74694 | -130.8955 | -161.8603 | -274.9595 | 13.85824 | 16.93366 | 32.20743 | 34.12282 | 0 | 0 | 0 | 0 | 0
30 | 71 | 900.35121 | 15.00593 |  | 5002009.6 | 15002911.5 | 25002764.6 | 35001669.5 | 45001356.1 | 730.2363 | 1266.844 | 1649.766 | 1932.774 | 2215.644 |  | -1.509795 | -65.63937 | -125.4235 | -136.2197 | -171.5161 | 42.83516 | 21.33949 | 24.98477 | 31.12607 | 28.58001 | 0 | 0 | 0 | 0 | 0
31 | 72 | 930.363113 | 15.50612475 | 2 grains of salt | 5002165.9 | 15002924.9 | 25002816.9 | 35001686.8 | 45001380.3 | 665.9365 | 1273.087 | 1659.532 | 1939.155 | 2220.85 |  | 154.719 | -52.29574 | -73.1029 | -118.9365 | -147.3192 | -21.46457 | 27.58247 | 34.75091 | 37.50743 | 33.78636 | 0 | 0 | 0 | 0 | 0
32 | 73 | 960.382701 | 16.00645 |  | 5001883.5 | 15002963.0 | 25002858.2 | 35001739.3 | 45001423.6 | 935.8507 | 1368.828 | 1729.855 | 2000.033 | 2282.408 |  | -127.6305 | -14.12223 | -31.74882 | -66.38099 | -103.9629 | 248.4496 | 123.3239 | 105.074 | 98.386 | 95.34444 | 0 | 0 | 0 | 0 | 0
33 | 74 | 990.380728 | 16.50642 |  | 5002041.7 | 15003009.2 | 25002899.8 | 35001777.4 | 45001467.5 | 1016.412 | 1441.682 | 1788.981 | 2037.751 | 2317.997 |  | 30.59601 | 32.06384 | 9.82399 | -28.30066 | -60.07644 | 329.0113 | 196.1779 | 164.1995 | 136.1036 | 130.9339 | 0 | 0 | 0 | 0 | 0
34 | 75 | 1020.401246 | 17.0067603 | 3 grains of salt | 5001985.4 | 15003017.4 | 25002902.5 | 35001798.9 | 45001495.4 | 1082.619 | 1491.854 | 1809.304 | 2057.643 | 2340.627 |  | -25.70682 | 40.29477 | 12.54358 | -6.794289 | -32.2049 | 395.2182 | 246.3497 | 184.5227 | 155.9954 | 153.563 | 0 | 0 | 0 | 0 | 0
35 | 76 | 1050.403786 | 17.5068 |  | 5002022.9 | 15003129.9 | 25003030.2 | 35001900.5 | 45001580.2 | 1105.173 | 1633.097 | 1914.819 | 2141.764 | 2410.01 |  | 11.73061 | 152.7763 | 140.261 | 94.76404 | 52.64994 | 417.7719 | 387.5923 | 290.0375 | 240.1168 | 222.9466 | 0 | 0 | 0 | 0 | 0
36 | 77 | 1080.396084 | 18.00667 | blew on water | 5001887.0 | 15003174.9 | 25003094.3 | 35001964.4 | 45001623.1 | 1330.879 | 1786.979 | 2024.648 | 2241.271 | 2488.828 |  | -124.1521 | 197.7016 | 204.3575 | 158.6836 | 95.48933 | 643.4782 | 541.4743 | 399.8668 | 339.624 | 301.7645 | 0 | 0 | 0 | 0 | 0
37 | 78 | 1110.411156 | 18.50693 | 3 mixed in grains of salt in water as spheres settled | 5002016.7 | 15002992.4 | 25002863.8 | 35001754.5 | 45001458.5 | 1096.992 | 1411.98 | 1743.641 | 2001.848 | 2275.108 |  | 5.567603 | 15.20186 | -26.1472 | -51.26142 | -69.07123 | 409.591 | 166.4753 | 118.8601 | 100.2009 | 88.04444 | 0 | 0 | 0 | 0 | 0
38 | 79 | 1140.427015 | 19.00719 |  | 5003400.9 | 15002985.8 | 25002878.2 | 35001742.3 | 45001426.4 | 1134.297 | 1423.778 | 1767.868 | 2016.943 | 2290.627 |  | 1389.715 | 8.654427 | -11.81491 | -63.44518 | -101.1559 | 446.8956 | 178.2738 | 143.0866 | 115.2957 | 103.5639 | 0 | 0 | 0 | 0 | 0
39 | 80 | 1170.445729 | 19.5075 |  | 5001998.1 | 15002993.1 | 25002877.5 | 35001753.2 | 45001430.8 | 989.5629 | 1421.494 | 1771.736 | 2024.063 | 2298.999 |  | -13.03418 | 15.92537 | -12.49014 | -52.50241 | -96.78425 | 302.1618 | 175.9899 | 146.9545 | 122.4159 | 111.9353 | 0 | 0 | 0 | 0 | 0
40 | 81 | 1200.458344 | 20.00771 |  | 5002003.5 | 15002985.7 | 25002887.3 | 35001763.6 | 45001454.0 | 1014.47 | 1430.715 | 1793.859 | 2034.337 | 2300.931 |  | -7.655842 | 8.570804 | -2.636889 | -42.10009 | -73.56606 | 327.0685 | 185.2106 | 169.0778 | 132.6899 | 113.8671 | 0 | 0 | 0 | 0 | 0
41 | 82 | 1230.462344 | 20.5077786 |  | 5002066.9 | 15003002.0 | 25002900.2 | 35001773.5 | 45001458.3 | 983.4577 | 1428.907 | 1786.404 | 2033.216 | 2307.83 |  | 55.77292 | 24.83049 | 10.18878 | -32.26565 | -69.2386 | 296.0566 | 183.4026 | 161.6233 | 131.5682 | 120.7666 | 0 | 0 | 0 | 0 | 0
42 | 83 | 1260.47326 | 21.00796 |  | 5002104.5 | 15002995.0 | 25002909.2 | 35001788.6 | 45001478.0 | 1150.309 | 1428.406 | 1791.642 | 2038.078 | 2304.722 |  | 93.38047 | 17.84048 | 19.22063 | -17.13107 | -49.60315 | 462.9075 | 182.902 | 166.8605 | 136.4301 | 117.6586 | 0 | 0 | 0 | 0 | 0
43 | 84 | 1290.475866 | 21.508 |  | 5002039.3 | 15003014.4 | 25002907.8 | 35001794.1 | 45001478.6 | 953.801 | 1452.152 | 1786.985 | 2035.385 | 2307.953 |  | 28.18954 | 37.22986 | 17.85854 | -11.66267 | -48.98622 | 266.3999 | 206.648 | 162.2042 | 133.7378 | 120.8899 | 0 | 0 | 0 | 0 | 0
44 | 85 | 1320.479 | 22.0080562 |  | 5002076.4 | 15002998.7 | 25002913.3 | 35001801.6 | 45001490.4 | 955.0611 | 1437.332 | 1797.723 | 2033.552 | 2302.424 |  | 65.22115 | 21.50946 | 23.28111 | -4.105215 | -37.15446 | 267.66 | 191.8275 | 172.9415 | 131.9048 | 115.3609 | 0 | 0 | 0 | 0 | 0
45 | 86 | 1350.488496 | 22.50821 |  | 5002079.1 | 15003004.2 | 25002925.9 | 35001808.4 | 45001504.1 | 1084.089 | 1426.026 | 1799.469 | 2034.962 | 2303.428 |  | 67.92065 | 27.04099 | 35.94702 | 2.652976 | -23.49418 | 396.688 | 180.5221 | 174.6875 | 133.3149 | 116.3649 | 0 | 0 | 0 | 0 | 0
46 | 87 | 1380.479253 | 23.00806 |  | 5002215.1 | 15003016.2 | 25002908.1 | 35001807.9 | 45001507.8 | 877.4218 | 1464.704 | 1787.667 | 2032.712 | 2304.369 |  | 203.9073 | 39.00458 | 18.12352 | 2.229139 | -19.79154 | 190.0207 | 219.1992 | 162.8854 | 131.0647 | 117.305 | 0 | 0 | 0 | 0 | 0
47 | 88 | 1410.476757 | 23.50802 |  | 5001425.4 | 15003030.3 | 25002915.6 | 35001823.3 | 45001510.0 | 477.0464 | 1443.382 | 1774.019 | 2037.823 | 2309.353 |  | -585.7161 | 53.17755 | 25.63518 | 17.62166 | -17.53548 | -210.3547 | 197.8775 | 149.2383 | 136.1752 | 122.2893 | 0 | 0 | 0 | 0 | 0
48 | 89 | 1440.479683 | 24.00807 |  | 5001875.8 | 15003037.7 | 25002924.9 | 35001825.7 | 45001529.6 | 1328.225 | 1440.983 | 1789.054 | 2035.035 | 2299.091 |  | -135.3924 | 60.5766 | 34.91691 | 19.97861 | 2.01353 | 640.8234 | 195.4789 | 164.273 | 133.3872 | 112.0273 | 0 | 0 | 0 | 0 | 0
49 | 90 | 1470.497615 | 24.50836645 |  | 5001998.7 | 15003020.6 | 25002920.8 | 35001814.3 | 45001514.1 | 983.6835 | 1455.992 | 1793.577 | 2039.381 | 2301.822 |  | -12.44028 | 43.49636 | 30.8601 | 8.570797 | -13.45418 | 296.2823 | 210.4874 | 168.7959 | 137.733 | 114.7585 | 0 | 0 | 0 | 0 | 0
50 | 91 | 1500.505424 | 25.0084966 |  | 5002103.1 | 15003019.1 | 25002926.9 | 35001822.1 | 45001518.7 | 991.8085 | 1438.241 | 1783.659 | 2034.563 | 2300.279 |  | 91.97609 | 41.92855 | 36.91367 | 16.3965 | -8.847967 | 304.4074 | 192.7362 | 158.8775 | 132.9155 | 113.2157 | 0 | 0 | 0 | 0 | 0
51 | 92 | 1530.525313 | 25.50883 |  | 5002157.2 | 15003020.7 | 25002920.9 | 35001817.5 | 45001520.7 | 1310.961 | 1436.112 | 1774.809 | 2036.578 | 2300.887 |  | 146.0787 | 43.58039 | 30.91747 | 11.74166 | -6.867485 | 623.5599 | 190.6079 | 150.0277 | 134.9305 | 113.8236 | 0 | 0 | 0 | 0 | 0
52 | 93 | 1560.540743 | 26.00908525 |  | 5002138.7 | 15003034.5 | 25002908.0 | 35001814.8 | 45001507.1 | 1113.534 | 1452.851 | 1779.285 | 2039.68 | 2303.017 |  | 127.5228 | 57.39845 | 18.00948 | 9.049246 | -20.44603 | 426.1333 | 207.3467 | 154.504 | 138.0323 | 115.9535 | 0 | 0 | 0 | 0 | 0
53 | 94 | 1590.560652 | 26.50942 |  | 5002059.9 | 15003025.4 | 25002929.2 | 35001823.6 | 45001520.8 | 995.0923 | 1448.939 | 1785.942 | 2036.526 | 2298.879 |  | 48.78033 | 48.24684 | 39.22295 | 17.89082 | -6.770327 | 307.6912 | 203.4347 | 161.1605 | 134.8784 | 111.8153 | 0 | 0 | 0 | 0 | 0
54 | 95 | 1620.555122 | 27.0093249 |  | 5002023.1 | 15003002.6 | 25002922.2 | 35001830.1 | 45001521.6 | 1133.736 | 1441.918 | 1790.534 | 2031.355 | 2301.995 |  | 11.9788 | 25.43403 | 32.19285 | 24.39479 | -5.979885 | 446.335 | 196.4139 | 165.7527 | 129.7071 | 114.9311 | 0 | 0 | 0 | 0 | 0
55 | 96 | 1650.572866 | 27.50962 |  | 5001960.0 | 15003004.4 | 25002923.8 | 35001823.6 | 45001518.3 | 938.9327 | 1454.104 | 1785.637 | 2030.523 | 2298.54 |  | -51.1715 | 27.29771 | 33.84031 | 17.8884 | -9.301943 | 251.5316 | 208.5999 | 160.8559 | 128.875 | 111.476 | 0 | 0 | 0 | 0 | 0
56 | 97 | 1680.583138 | 28.00979 |  | 5002372.5 | 15003019.3 | 25002931.1 | 35001830.6 | 45001526.8 | 1000.525 | 1438.016 | 1772.261 | 2027.788 | 2301.06 |  | 361.3317 | 42.19613 | 41.17169 | 24.88789 | -0.800374 | 313.1235 | 192.5115 | 147.4797 | 126.1401 | 113.996 | 0 | 0 | 0 | 0 | 0
57 | 98 | 1710.576742 | 28.50969 |  | 5001698.0 | 15003020.8 | 25002924.5 | 35001818.5 | 45001515.2 | 784.05 | 1437.694 | 1786.12 | 2032.943 | 2296.379 |  | -313.1245 | 43.65013 | 34.56657 | 12.79092 | -12.4062 | 96.64888 | 192.1896 | 161.3391 | 131.2956 | 109.3153 | 0 | 0 | 0 | 0 | 0
58 | 99 | 1740.576783 | 29.00969 |  | 5001898.4 | 15003009.0 | 25002915.5 | 35001814.9 | 45001506.4 | 988.0082 | 1431.478 | 1790.455 | 2033.863 | 2301.062 |  | -112.7563 | 31.82276 | 25.50058 | 9.200261 | -21.16679 | 300.6071 | 185.9741 | 165.6742 | 132.215 | 113.9983 | 0 | 0 | 0 | 0 | 0
59 | 100 | 1770.577982 | 29.5097059 |  | 5001967.7 | 15003014.0 | 25002919.6 | 35001820.1 | 45001503.5 | 1073.607 | 1453.327 | 1782.556 | 2032.447 | 2301.934 |  | -43.43859 | 36.83276 | 29.66028 | 14.3562 | -24.07802 | 386.2057 | 207.8226 | 157.7745 | 130.7991 | 114.87 | 0 | 0 | 0 | 0 | 0
60 | 101 | 1800.595226 | 30.0099933 |  | 5001988.3 | 15003024.6 | 25002919.0 | 35001824.7 | 45001514.3 | 995.2519 | 1442.783 | 1782.364 | 2032.962 | 2295.761 |  | -22.80232 | 47.40144 | 28.98941 | 19.01501 | -13.32056 | 307.8508 | 197.2787 | 157.5832 | 131.3141 | 108.6972 | 0 | 0 | 0 | 0 | 0
61 | 102 | 1830.611632 | 30.51027 |  | 5002038.0 | 15003029.0 | 25002939.2 | 35001826.4 | 45001519.0 | 1003.679 | 1437.201 | 1782.283 | 2028.183 | 2296.154 |  | 26.82201 | 51.82855 | 49.22369 | 20.7278 | -8.541081 | 316.2778 | 191.697 | 157.5022 | 126.5358 | 109.0907 | 0 | 0 | 0 | 0 | 0
62 | 103 | 1860.62082 | 31.01042 |  | 5002099.8 | 15003020.8 | 25002920.8 | 35001830.7 | 45001518.2 | 967.5215 | 1449.404 | 1783.711 | 2026.054 | 2293.263 |  | 88.60739 | 43.66718 | 30.84139 | 24.94697 | -9.352035 | 280.1204 | 203.8996 | 158.9297 | 124.4065 | 106.1993 | 0 | 0 | 0 | 0 | 0
63 | 104 | 1890.62578 | 31.5105 |  | 5002158.0 | 15003012.2 | 25002932.5 | 35001832.3 | 45001514.0 | 998.1257 | 1443.387 | 1784.055 | 2024.255 | 2292.796 |  | 146.8863 | 35.05879 | 42.49295 | 26.62566 | -13.60957 | 310.7246 | 197.8823 | 159.2742 | 122.6073 | 105.7329 | 0 | 0 | 0 | 0 | 0
64 | 105 | 1920.644175 | 32.01081 |  | 5002108.7 | 15003032.4 | 25002939.0 | 35001827.6 | 45001516.3 | 1007.204 | 1426.688 | 1790.987 | 2027.476 | 2296.608 |  | 97.55927 | 55.23398 | 49.02939 | 21.85074 | -11.2818 | 319.8026 | 181.1832 | 166.2054 | 125.8284 | 109.5445 | 0 | 0 | 0 | 0 | 0
65 | 106 | 1950.640228 | 32.51074 |  | 5002126.3 | 15003023.3 | 25002922.6 | 35001817.6 | 45001517.8 | 881.5769 | 1436.269 | 1791.236 | 2027.878 | 2297.467 |  | 115.1363 | 46.17533 | 32.66463 | 11.84605 | -9.814997 | 194.1758 | 190.7648 | 166.4546 | 126.231 | 110.4032 | 0 | 0 | 0 | 0 | 0
66 | 107 | 1980.660768 | 33.01109 |  | 5002452.4 | 15003018.0 | 25002924.1 | 35001822.3 | 45001517.6 | 1230.408 | 1442.515 | 1767.819 | 2026.787 | 2291.276 |  | 441.2497 | 40.87711 | 34.15985 | 16.6272 | -10.01289 | 543.0065 | 197.0104 | 143.0377 | 125.1393 | 104.2122 | 0 | 0 | 0 | 0 | 0
67 | 108 | 2010.667879 | 33.5112 |  | 5002482.6 | 15003017.9 | 25002928.1 | 35001820.5 | 45001516.5 | 2185.894 | 1435.938 | 1785.031 | 2031.77 | 2293.987 |  | 471.4128 | 40.73931 | 38.12155 | 14.77129 | -11.11443 | 1498.493 | 190.4335 | 160.2499 | 130.1222 | 106.9239 | 0 | 0 | 0 | 0 | 0